## PBS 28
PBS 28 Summary Table
Category | Analyte | unit | Value | Standard Deviation |  |  | 95% Conf. Int. |  |  |  | Number of Labs | Number of Analysis
|  |  |  | 1 SD | 1 SD Within Lab | SD Between Labs | Interval | lower | upper | Coeff. Of Var.
Certified | Fe | % | 53.74367 | 0.2297406 | 0.158794 | 0.1722019 | 0.111931 | 53.63174 | 53.8556 | 0.4275% | 12 | 72
Certified | SiO2 | % | 7.116472 | 0.06756009 | 0.0325474 | 0.06140493 | 0.03821839 | 7.078254 | 7.154691 | 0.9493% | 12 | 72
Certified | Al2O3 | % | 4.336333 | 0.02443474 | 0.01758956 | 0.01782215 | 0.01392484 | 4.322408 | 4.350258 | 0.5635% | 9 | 54
Certified | TiO2 | % | 0.18975 | 0.006297216 | 0.004258977 | 0.004811034 | 0.003111912 | 0.1866381 | 0.1928619 | 3.319% | 12 | 72
Certified | Mn | % | 0.8513034035 | 0.01078315 | 0.005301852 | 0.009814793 | 0.006820829 | 0.8444826 | 0.8581242 | 1.267% | 10 | 60
Certified | CaO | % | 0.05772727 | 0.004380184 | 0.002964436 | 0.003356285 | 0.002285345 | 0.05544193 | 0.06001262 | 7.588% | 11 | 66
Certified | P | % | 0.07404545 | 0.001695531 | 0.0007567875 | 0.001579221 | 0.001030739 | 0.07301472 | 0.07507619 | 2.29% | 11 | 66
Certified | S | % | 0.02948571 | 0.0007457195 | 0.000724907 | 0.0001844131 | 0.0002988255 | 0.02918689 | 0.02978454 | 2.529% | 7 | 41
Provisional | MgO | % | 0.09383333 | 0.009508545 | 0.005655676 | 0.007989716 | 0.005644071 | 0.08818926 | 0.0994774 | 10.13% | 10 | 60
Certified | K2O | % | 0.07325 | 0.003535534 | 0.002076322 | 0.00296804 | 0.001877708 | 0.07137229 | 0.07512771 | 4.827% | 12 | 72
Provisional | Na2O | % | 0.09765152 | 0.01181726 | 0.007427634 | 0.009492613 | 0.006390388 | 0.09126113 | 0.1040419 | 12.1% | 11 | 65
Indicated | As | % | 0.002527778 | [6 empty] | 26.05% | 6 | 33
Indicated | Ba | % | 0.009565951 | [6 empty] | 32.6% | 8 | 47
Certified | Cl | % | 0.07959259 | 0.007846447 | 0.003023366 | 0.007608353 | 0.005585913 | 0.07400668 | 0.08517851 | 9.858% | 9 | 54
Indicated | Co | % | 0.0015 | [6 empty] | 36.51% | 1 | 6
Indicated | Cr2O3 | % | 0.006641667 | [6 empty] | 27% | 6 | 33
Indicated | Cu | % | 0.001658333 | [6 empty] | 48.07% | 6 | 29
Indicated | Ni | % | 0.004541667 | [6 empty] | 27.39% | 4 | 21
Indicated | Pb | % | 0.002833333 | [6 empty] | 32.36% | 4 | 24
Indicated | Sn | % | 0.00275 | [6 empty] | 39.23% | 2 | 11
Indicated | Sr | % | 0.002583333 | [6 empty] | 45.08% | 2 | 12
Provisional | V | % | 0.00275 | 0.0005479833 | 0.0005031015 | 0.0002345997 | 0.0002987088 | 0.002451291 | 0.003048709 | 19.93% | 6 | 36
Provisional | Zn | % | 0.007816667 | 0.001371522 | 0.0006757712 | 0.001247516 | 0.0008670783 | 0.006949588 | 0.008683745 | 17.55% | 10 | 60
Indicated | Zr | % | 0.002966667 | [6 empty] | 43.74% | 3 | 17
Certified | LOI 371 | % | 7.983667 | 0.06088407 | 0.02299797 | 0.05892554 | 0.04049409 | 7.943173 | 8.024161 | 0.7626% | 10 | 60
Certified | LOI 425 | % | 8.340976 | 0.09343199 | 0.02794254 | 0.09514591 | 0.08205126 | 8.258925 | 8.423027 | 1.12% | 7 | 42
Certified | LOI 650 | % | 9.399017 | 0.04053164 | 0.02271481 | 0.03478968 | 0.0245123 | 9.374504 | 9.423529 | 0.4312% | 10 | 59
Certified | LOI 1000 | % | 9.7477 | 0.04420554 | 0.02924323 | 0.03405901 | 0.02460048 | 9.7231 | 9.7723 | 0.4535% | 10 | 58
Provisional | Loss 371 to 425'C | % | 0.3191944 | 0.0154916 | 0.009284695 | 0.01339458 | 0.0133359 | 0.3058585 | 0.3325303 | 4.853% | 6 | 36
Provisional | Loss 425 to 650'C | % | 1.1025 | 0.03899121 | 0.012498 | 0.03989319 | 0.03852896 | 1.063971 | 1.141029 | 3.537% | 6 | 36
Provisional | Loss 371 to 650'C | % | 1.429278 | 0.03577045 | 0.01468648 | 0.03427314 | 0.0252152 | 1.404063 | 1.454493 | 2.503% | 9 | 54
Provisional | Loss 650 to 1000'C | % | 0.3535167 | 0.03214822 | 0.02154321 | 0.02494234 | 0.01794854 | 0.3355681 | 0.3714652 | 9.094% | 10 | 60

## Data
Sample | Lab | Fe | SiO2 | Al2O3 | TiO2 | Mn | CaO | P | S | MgO | K2O | Na2O | As | Ba | Cl | Co | Cr2O3 | Cu | Ni | Pb | Sn | Sr | V | Zn | Zr | LOI 371 | LOI 425 | LOI 650 | LOI 1000 | Loss 371 to 425'C | Loss 425 to 650'C | Loss 371 to 650'C | Loss 650 to 1000'C | Total
S258 | 2 | 53.65 | 7.06 | 4.27 | 0.2 | 0.812 | 0.06 | 0.071 | 0.029 | 0.09 | 0.072 | 0.098 | 0.003 | 0.006 | 0.07 | 0.002 | 0.007 | -0.001 | 0.003 | -0.001 | -0.001 | 0.002 | 0.002 | 0.006 | 0.004 | 7.98 | 8.28 | 9.37 | 9.71 | 0.3 | 1.09 | 1.39 | 0.34 | 99.75
S266 | 2 | 53.8 | 7.09 | 4.29 | 0.2 | 0.816 | 0.06 | 0.072 | 0.03 | 0.1 | 0.073 | 0.109 | 0.003 | 0.008 | 0.069 | 0.002 | 0.007 | 0.001 | 0.002 | -0.001 | -0.001 | 0.002 | 0.003 | 0.007 | 0.005 | 8.01 | 8.31 | 9.39 | 9.74 | 0.3 | 1.08 | 1.38 | 0.35 | 100.05
S268 | 2 | 53.51 | 7.07 | 4.29 | 0.2 | 0.814 | 0.06 | 0.073 | 0.029 | 0.1 | 0.073 | 0.102 | 0.002 | 0.008 | 0.069 | 0.001 | 0.008 | -0.001 | 0.003 | -0.001 | -0.001 | 0.002 | 0.003 | 0.006 | 0.004 | 8 | 8.3 | 9.39 | 9.73 | 0.3 | 1.09 | 1.39 | 0.34 | 99.61
S281 | 2 | 54.08 | 7.16 | 4.3 | 0.2 | 0.817 | 0.06 | 0.073 | 0.028 | 0.1 | 0.074 | 0.112 | 0.003 | 0.005 | 0.07 | 0.002 | 0.007 | -0.001 | 0.002 | -0.001 | 0.002 | 0.002 | 0.003 | 0.006 | 0.005 | 7.99 | 8.28 | 9.37 | 9.7 | 0.29 | 1.09 | 1.38 | 0.33 | 100.5
S285 | 2 | 54.09 | 7.05 | 4.31 | 0.2 | 0.822 | 0.06 | 0.072 | 0.029 | 0.09 | 0.072 | 0.107 | 0.002 | 0.006 | 0.069 | 0.001 | 0.006 | -0.001 | 0.003 | -0.001 | 0.001 | 0.003 | 0.003 | 0.007 | 0.004 | 7.99 | 8.29 | 9.38 | 9.72 | 0.3 | 1.09 | 1.39 | 0.34 | 100.45
S299 | 2 | 53.65 | 7.02 | 4.29 | 0.2 | 0.811 | 0.06 | 0.073 | 0.028 | 0.1 | 0.072 | 0.104 | 0.003 | 0.009 | 0.069 | 0.001 | 0.007 | -0.001 | 0.003 | -0.001 | -0.001 | 0.002 | 0.002 | 0.006 | 0.004 | 8 | 8.3 | 9.39 | 9.72 | 0.3 | 1.09 | 1.39 | 0.33 | 99.76
S-269 | 3 | 53.86 | 7.19 | 4.35 | 0.18 | 0.864 | 0.06 | 0.073 | 0.03 | 0.09 | 0.071 | 0.11 | 0.004 | 0.006 | 0.073 |  | 0.008 | 0.001 | 0.005 | -0.001 | -0.001 | -0.001 | 0.003 | 0.008 | 0.003 | 7.96 | 8.3 | 9.42 | 9.79 | 0.34 | 1.12 | 1.46 | 0.37
S-282 | 3 | 53.98 | 7.19 | 4.34 | 0.19 | 0.864 | 0.06 | 0.074 | 0.032 | 0.09 | 0.072 | 0.105 | 0.003 | 0.007 | 0.072 |  | 0.008 | 0.001 | 0.005 | -0.001 | -0.001 | -0.001 | 0.003 | 0.009 | 0.003 | 7.96 | 8.3 | 9.42 | 9.79 | 0.34 | 1.12 | 1.46 | 0.37
S284 | 3 | 54.25 | 7.22 | 4.35 | 0.19 | 0.871 | 0.06 | 0.074 | 0.029 | 0.1 | 0.073 | 0.103 | 0.003 | 0.007 | 0.066 |  | 0.008 | 0.001 | 0.005 | -0.001 | -0.001 | -0.001 | 0.003 | 0.009 | 0.004 | 7.95 | 8.28 | 9.42 | 9.77 | 0.33 | 1.14 | 1.47 | 0.35
S289 | 3 | 53.77 | 7.16 | 4.33 | 0.19 | 0.864 | 0.05 | 0.074 | 0.029 | 0.09 | 0.071 | 0.109 | 0.003 | 0.006 | 0.073 |  | 0.008 | 0.001 | 0.005 | -0.001 | -0.001 | -0.001 | 0.003 | 0.009 | 0.003 | 7.95 | 8.29 | 9.42 | 9.78 | 0.34 | 1.13 | 1.47 | 0.36
S-296 | 3 | 53.86 | 7.18 | 4.35 | 0.19 | 0.864 | 0.05 | 0.074 | 0.03 | 0.1 | 0.071 | 0.117 | 0.003 | 0.007 | 0.072 |  | 0.008 | -0.001 | 0.004 | -0.001 | -0.001 | -0.001 | 0.003 | 0.008 | 0.003 | 7.96 | 8.3 | 9.43 | 9.79 | 0.34 | 1.13 | 1.47 | 0.36
S313 | 3 | 53.86 | 7.18 | 4.34 | 0.19 | 0.867 | 0.05 | 0.075 | 0.029 | 0.09 | 0.071 | 0.101 | 0.003 | 0.005 | 0.074 |  | 0.008 | -0.001 | 0.005 | -0.001 | -0.001 | -0.001 | 0.003 | 0.009 | 0.003 | 7.99 | 8.32 | 9.45 | 9.8 | 0.33 | 1.13 | 1.46 | 0.35
S254 | 4 | 53.88 | 7.02 | 4.35 | 0.19 | 0.86 | 0.06 | 0.073 | 0.034 | 0.09 | 0.073 | 0.101 | 0.002 | 0.008 | 0.087 |  | 0.007 | 0.001 | 0.005 | -0.001 | 0.002 | 0.002 | 0.002 | 0.008 | 0.002 | 8.09 | 8.54 | 9.39 | 9.72 | 0.45 | 0.85 | 1.3 | 0.33 | 100.1
S255 | 4 | 53.78 | 7.01 | 4.36 | 0.18 | 0.86 | 0.06 | 0.075 | 0.033 | 0.09 | 0.072 | 0.099 | 0.003 | 0.008 | 0.089 |  | 0.007 | 0.001 | 0.005 | -0.001 | 0.002 | 0.005 | 0.002 | 0.008 | 0.001 | 8.04 | 8.51 | 9.36 | 9.66 | 0.47 | 0.85 | 1.32 | 0.3 | 99.93
S267 | 4 | 53.82 | 7 | 4.35 | 0.18 | 0.87 | 0.06 | 0.075 | 0.033 | 0.1 | 0.072 | 0.1 | 0.002 | 0.007 | 0.089 |  | 0.007 | 0.001 | 0.006 | -0.001 | 0.002 | 0.004 | 0.002 | 0.008 | 0.001 | 8.06 | 8.53 | 9.37 | 9.67 | 0.47 | 0.84 | 1.31 | 0.3 | 100
S279 | 4 | 53.85 | 7.02 | 4.34 | 0.18 | 0.87 | 0.06 | 0.075 | 0.032 | 0.09 | 0.073 | 0.101 | 0.002 | 0.011 | 0.089 |  | 0.007 | 0.001 | 0.005 | -0.001 | 0.002 | 0.001 | 0.003 | 0.008 | 0.002 | 8.08 | 8.52 | 9.39 | 9.7 | 0.44 | 0.87 | 1.31 | 0.31 | 100.1
S287 | 4 | 53.83 | 7.01 | 4.34 | 0.18 | 0.84 | 0.06 | 0.075 | 0.034 | 0.09 | 0.071 | 0.094 | 0.003 | 0.011 | 0.09 |  | 0.006 | -0.001 | 0.004 | -0.001 | -0.001 | 0.002 | 0.002 | 0.007 | -0.001 | 8.1 | 8.56 | 9.41 | 9.74 | 0.46 | 0.85 | 1.31 | 0.33 | 100
S293 | 4 | 53.83 | 7.01 | 4.31 | 0.18 | 0.87 | 0.06 | 0.075 | 0.033 | 0.09 | 0.072 | 0.098 | 0.003 | 0.011 | 0.084 |  | 0.006 | -0.001 | 0.005 | -0.001 | 0.002 | 0.004 | 0.002 | 0.008 | 0.001 | 8.1 | 8.56 | 9.42 | 9.75 | 0.46 | 0.86 | 1.32 | 0.33 | 100.1
S251 | 5 | 53.48 | 7.15 | 4.3 | 0.19 | 0.85 | 0.06 | 0.078 | 0.03 | 0.09 | 0.08 | 0.13 | 0.002 | 0.019 | 0.084 |  |  | 0.003 |  | 0.004 |  |  |  | 0.008 |  | 7.97 |  | 9.39 | 9.74 |  |  | 1.42 | 0.35
S256 | 5 | 53.49 | 7.21 | 4.32 | 0.19 | 0.85 | 0.06 | 0.078 | 0.029 | 0.1 | 0.07 | 0.1 | 0.002 | 0.015 | 0.081 |  |  | 0.003 |  | 0.004 |  |  |  | 0.007 |  | 7.99 |  | 9.39 | 9.76 |  |  | 1.4 | 0.37
S275 | 5 | 53.56 | 7.19 | 4.35 | 0.18 | 0.85 | 0.06 | 0.078 | 0.03 | 0.09 | 0.07 | 0.1 | 0.002 | 0.01 | 0.082 |  |  | 0.003 |  | 0.002 |  |  |  | 0.006 |  | 7.94 |  | 9.39 | 9.75 |  |  | 1.45 | 0.36
S300 | 5 | 53.43 | 7.22 | 4.32 | 0.18 | 0.84 | 0.06 | 0.077 | 0.03 | 0.09 | 0.07 | 0.11 | 0.002 | 0.014 | 0.082 |  |  | 0.002 |  | 0.002 |  |  |  | 0.007 |  | 7.94 |  | 9.38 | 9.69 |  |  | 1.44 | 0.31
S304 | 5 | 53.38 | 7.21 | 4.35 | 0.18 | 0.84 | 0.06 | 0.077 | 0.029 | 0.1 | 0.07 | 0.11 | 0.002 | 0.015 | 0.079 |  |  | 0.003 |  | 0.002 |  |  |  | 0.007 |  | 7.92 |  | 9.36 | 9.66 |  |  | 1.44 | 0.3
S309 | 5 | 53.38 | 7.2 | 4.34 | 0.18 | 0.85 | 0.06 | 0.077 | 0.029 | 0.09 | 0.07 | 0.09 | 0.002 | 0.015 | 0.076 |  |  | 0.003 |  | 0.003 |  |  |  | 0.005 |  | 7.98 |  | 9.44 | 9.74 |  |  | 1.46 | 0.3
S245 | 6 | 53.66 | 7.11 | 4.33 | 0.19 | 0.84415813 | 0.06 | 0.074 | 0.029 | 0.09 | 0.07 | 0.11 | -0.005 | 0.00716528 | 0.077 | -0.005 | 0.009 | -0.005 | -0.005 | -0.005 | -0.005 | -0.005 |  | 0.009 | -0.005 | 7.98 | 8.3 | 9.36 | 9.68 | 0.32 | 1.06 | 1.38 | 0.32 | 99.88
S247 | 6 | 53.71 | 7.11 | 4.33 | 0.19 | 0.84415813 | 0.06 | 0.074 | 0.03 | 0.1 | 0.07 | 0.11 | -0.005 | 0.00985226 | 0.078 | -0.005 | 0.009 | -0.005 | -0.005 | -0.005 | -0.005 | -0.005 |  | 0.009 | -0.005 | 8.05 | 8.35 | 9.4 | 9.77 | 0.3 | 1.05 | 1.35 | 0.37 | 100.06
S261 | 6 | 53.58 | 7.11 | 4.33 | 0.18 | 0.83641356 | 0.06 | 0.075 | 0.029 | 0.1 | 0.07 | 0.1 | -0.005 | 0.00716528 | 0.079 | -0.005 | 0.009 | -0.005 | -0.005 | -0.005 | -0.005 | -0.005 |  | 0.009 | -0.005 | 8.01 | 8.34 | 9.41 | 9.79 | 0.33 | 1.07 | 1.4 | 0.38 | 99.86
S295 | 6 | 53.84 | 7.1 | 4.33 | 0.19 | 0.84415813 | 0.06 | 0.075 | 0.029 | 0.1 | 0.07 | 0.11 | -0.005 | 0.00806094 | 0.076 | -0.005 | 0.007 | -0.005 | -0.005 | -0.005 | -0.005 | -0.005 |  | 0.009 | -0.005 | 8 | 8.32 | 9.39 | 9.71 | 0.32 | 1.07 | 1.39 | 0.32 | 100.17
S302 | 6 | 53.68 | 7.1 | 4.33 | 0.19 | 0.84415813 | 0.06 | 0.074 | 0.029 | 0.1 | 0.07 | 0.1 | -0.005 | 0.00806094 | 0.079 | -0.005 | 0.009 | -0.005 | -0.005 | -0.005 | -0.005 | -0.005 |  | 0.009 | -0.005 | 8.01 | 8.35 | 9.36 | 9.65 | 0.34 | 1.01 | 1.35 | 0.29 | 99.88
S305 | 6 | 53.72 | 7.13 | 4.34 | 0.19 | 0.84415813 | 0.06 | 0.075 | 0.03 | 0.1 | 0.07 | 0.11 | -0.005 | 0.00806094 | 0.07 | -0.005 | 0.007 | -0.005 | -0.005 | -0.005 | -0.005 | -0.005 |  | 0.009 | -0.005 | 7.97 | 8.29 | 9.36 | 9.69 | 0.32 | 1.07 | 1.39 | 0.33 | 100
S244 | 7 | 53.77 | 7.06 | 4.22 | 0.19 | 0.838 | 0.04 | 0.072 | 0.032 | 0.08 | 0.07 | 0.1 | -0.005 | 0.011 | 0.087 | -0.005 | 0.007 | -0.005 | -0.005 | -0.005 | -0.005 | -0.005 | 0.0026 | 0.008 | -0.01 | 7.939 | 8.255 | 9.384 | 9.733 | 0.316 | 1.129 | 1.445 | 0.349 | 99.8
S259 | 7 | 54.04 | 7.1 | 4.23 | 0.19 | 0.846 | 0.04 | 0.072 | 0.033 | 0.09 | 0.07 | 0.1 | -0.005 | 0.013 | 0.091 | -0.005 | -0.005 | -0.005 | -0.005 | -0.005 | -0.005 | -0.005 | 0.0032 | 0.006 | -0.01 | 7.937 | 8.248 | 9.379 | 9.723 | 0.311 | 1.131 | 1.442 | 0.344 | 100
S271 | 7 | 53.82 | 7.1 | 4.23 | 0.2 | 0.844 | 0.04 | 0.073 | 0.032 | 0.08 | 0.07 | 0.11 | -0.005 | 0.016 | 0.098 | -0.005 | -0.005 | -0.005 | 0.005 | 0.006 | -0.005 | -0.005 | 0.003 | 0.007 | -0.01 | 7.95 | 8.26 | 9.408 | 9.763 | 0.31 | 1.148 | 1.458 | 0.355 | 100
S272 | 7 | 53.87 | 7.11 | 4.22 | 0.19 | 0.837 | 0.04 | 0.073 | 0.032 | 0.09 | 0.07 | 0.1 | -0.005 | 0.01 | 0.099 | -0.005 | 0.006 | -0.005 | 0.006 | -0.005 | -0.005 | -0.005 | 0.0026 | 0.007 | -0.01 | 7.933 | 8.243 | 9.372 | 9.715 | 0.31 | 1.129 | 1.439 | 0.343 | 100
S283 | 7 | 53.77 | 7.07 | 4.22 | 0.2 | 0.84 | 0.04 | 0.072 | 0.031 | 0.08 | 0.07 | 0.1 | -0.005 | 0.011 | 0.095 | -0.005 | -0.005 | -0.005 | -0.005 | -0.005 | -0.005 | -0.005 | 0.0024 | 0.008 | -0.01 | 7.938 | 8.257 | 9.39 | 9.742 | 0.319 | 1.133 | 1.452 | 0.352 | 99.8
S298 | 7 | 54.08 | 7.08 | 4.24 | 0.19 | 0.849 | 0.04 | 0.072 | 0.033 | 0.08 | 0.07 | 0.1 | -0.005 | 0.011 | 0.092 | -0.005 | -0.005 | -0.005 | 0.006 | -0.005 | -0.005 | -0.005 | 0.0032 | 0.008 | -0.01 | 7.933 | 8.248 | 9.388 | 9.736 | 0.315 | 1.14 | 1.455 | 0.348 | 100
S253 | 8 | 54.117 | 7.208 | 4.382 | 0.192 | 0.869 | 0.049 | 0.078 | 0.034 | 0.153 | 0.077 | 0.131 | -0.001 | 0.014 | 0.071 |  |  | 0.003 |  | 0.003 |  |  |  | 0.009 |  | 7.85 |  | 9.32 | 9.73 |  |  | 1.47 | 0.41
S257 | 8 | 53.696 | 7.146 | 4.33 | 0.193 | 0.866 | 0.048 | 0.075 | 0.036 | 0.145 | 0.078 | 0.132 | -0.001 | 0.013 | 0.076 |  |  | -0.001 |  | 0.005 |  |  |  | 0.009 |  | 7.87 |  | 9.33 | 9.75 |  |  | 1.46 | 0.42
S264 | 8 | 53.716 | 7.154 | 4.355 | 0.194 | 0.868 | 0.052 | 0.076 | 0.034 | 0.157 | 0.079 | 0.146 | 0.002 | 0.013 | 0.078 |  |  | -0.001 |  | 0.003 |  |  |  | 0.01 |  | 7.88 |  | 9.33 | 9.74 |  |  | 1.45 | 0.41
S307 | 8 | 53.866 | 7.177 | 4.344 | 0.195 | 0.861 | 0.05 | 0.076 | 0.034 | 0.157 | 0.078 | 0.126 | 0.001 | 0.009 | 0.081 |  |  | 0.002 |  | 0.003 |  |  |  | 0.008 |  | 7.86 |  | 9.32 | 9.72 |  |  | 1.46 | 0.4
S314 | 8 | 53.748 | 7.15 | 4.359 | 0.193 | 0.865 | 0.048 | 0.077 | 0.034 | 0.151 | 0.079 | 0.137 | 0.002 | 0.014 | 0.075 |  |  | 0.002 |  | 0.002 |  |  |  | 0.008 |  | 7.87 |  | 9.33 | 9.71 |  |  | 1.46 | 0.38
S315 | 8 | 53.951 | 7.191 | 4.342 | 0.192 | 0.87 | 0.051 | 0.075 | 0.034 | 0.155 | 0.078 | 0.14 | -0.001 | 0.009 | 0.074 |  |  | 0.002 |  | 0.002 |  |  |  | 0.008 |  | 7.87 |  | 9.32 | 9.71 |  |  | 1.45 | 0.39
S252 | 9 | 53.3 | 7.17 | 4.36 | 0.19 | 0.85 | 0.05 | 0.07 |  | 0.07 | 0.07 | 0.09 |  | -0.01 |  |  | -0.01 |  | -0.01 |  | -0.01 | -0.01 | 0.01 |  | 0.01 | 8.81 | 9.48 | 10.4 | 10.9 | 0.67 | 0.92 | 1.59 | 0.5
S262 | 9 | 53.7 | 7.19 | 4.39 | 0.2 | 0.86 | 0.06 | 0.08 |  | 0.04 | 0.07 | 0.09 |  | 0.02 |  |  | -0.01 |  | -0.01 |  | 0.01 | -0.01 | -0.01 |  | -0.01 | 8.57 | 9.22 | 10.1 | 10.7 | 0.65 | 0.88 | 1.53 | 0.6
S286 | 9 | 53.4 | 7.19 | 4.36 | 0.2 | 0.85 | 0.06 | 0.08 |  | 0.08 | 0.07 | 0.08 |  | -0.01 |  |  | -0.01 |  | -0.01 |  | -0.01 | 0.01 | -0.01 |  | -0.01 | 8.67 | 9.15 | 10.3 | 10.7 | 0.48 | 1.15 | 1.63 | 0.4
S290 | 9 | 53.5 | 7.18 | 4.35 | 0.19 | 0.85 | 0.06 | 0.08 |  | 0.12 | 0.07 | 0.1 |  | 0.01 |  |  | -0.01 |  | -0.01 |  | -0.01 | 0.01 | -0.01 |  | -0.01 | 8.68 | 9.28 | 10.3 | 10.8 | 0.6 | 1.02 | 1.62 | 0.5
S292 | 9 | 53.5 | 7.15 | 4.33 | 0.19 | 0.85 | 0.06 | 0.07 |  | 0.09 | 0.07 | 0.09 |  | -0.01 |  |  | -0.01 |  | -0.01 |  | -0.01 | 0.02 | -0.01 |  | -0.01 | 8.48 | 9.07 | 9.99 | 10.5 | 0.59 | 0.92 | 1.51 | 0.51
S297 | 9 | 53.6 | 7.19 | 4.37 | 0.19 | 0.85 | 0.06 | 0.07 |  | 0.02 | 0.08 | 0.12 |  | 0.01 |  |  | -0.01 |  | -0.01 |  | -0.01 | 0.02 | 0.01 |  | -0.01 | 8.48 | 9.07 | 9.9 | 10.6 | 0.59 | 0.83 | 1.42 | 0.7
S246 | 10 | 54.3 | 7.2 | 4.39 | 0.19 | 0.86 | 0.07 | 0.074 | 0.033 | 0.1 | 0.08 | 0.14 | -0.01 | -0.01 | 0.08 |  | -0.01 | -0.01 | -0.01 | -0.01 | -0.01 | -0.01 | -0.01 | -0.01 | -0.01 | 8.05 | 8.38 | 9.55 | 9.99 | 0.33 | 1.17 | 1.5 | 0.44
S249 | 10 | 53.7 | 7.1 | 4.32 | 0.18 | 0.85 | 0.06 | 0.073 | 0.029 | 0.08 | 0.08 | 0.09 | -0.01 | -0.01 | 0.076 |  | -0.01 | -0.01 | -0.01 | -0.01 | -0.01 | -0.01 | -0.01 | -0.01 | -0.01 | 7.97 | 8.26 | 9.41 | 9.79 | 0.29 | 1.15 | 1.44 | 0.38
S276 | 10 | 53.9 | 7.09 | 4.35 | 0.19 | 0.85 | 0.06 | 0.073 | 0.03 | 0.09 | 0.08 | 0.09 | -0.01 | -0.01 | 0.077 |  | -0.01 | -0.01 | -0.01 | -0.01 | -0.01 | -0.01 | -0.01 | -0.01 | -0.01 | 7.92 | 8.22 | 9.36 | 9.71 | 0.3 | 1.14 | 1.44 | 0.35
S294 | 10 | 54 | 7.14 | 4.3 | 0.19 | 0.85 | 0.06 | 0.073 | 0.029 | 0.1 | 0.08 | 0.1 | -0.01 | -0.01 | 0.079 |  | -0.01 | -0.01 | -0.01 | -0.01 | -0.01 | -0.01 | -0.01 | -0.01 | -0.01 | 7.97 | 8.28 | 9.41 | 9.8 | 0.31 | 1.13 | 1.44 | 0.39
S303 | 10 | 54.1 | 7.12 | 4.34 | 0.19 | 0.85 | 0.06 | 0.074 | 0.029 | 0.09 | 0.08 | 0.09 | -0.01 | -0.01 | 0.08 |  | -0.01 | -0.01 | -0.01 | -0.01 | -0.01 | -0.01 | -0.01 | -0.01 | -0.01 | 8.03 | 8.36 | 9.52 | 9.95 | 0.33 | 1.16 | 1.49 | 0.43
S310 | 10 | 54 | 7.13 | 4.32 | 0.19 | 0.85 | 0.06 | 0.074 | 0.03 | 0.09 | 0.08 | 0.1 | -0.01 | -0.01 | 0.075 |  | -0.01 | -0.01 | -0.01 | -0.01 | -0.01 | -0.01 | -0.01 | -0.01 | -0.01 | 7.94 | 8.26 | 9.4 | 9.76 | 0.32 | 1.14 | 1.46 | 0.36
S250 | 12 | 53.88 | 7.03 | 4.3 | 0.185 | 0.84 | 0.06 | 0.073 | 0.029 | 0.11 | 0.075 | 0.08 | 0.002 | 0.006 | 0.133 |  | 0.008 | 0.001 | 0.023 | 0.002 | 0.003 |  | 0.003 | 0.01 |  |  |  |  | 10.06
S263 | 12 | 53.83 | 7.03 | 4.29 | 0.186 | 0.85 | 0.05 | 0.074 | 0.03 | 0.12 | 0.074 | 0.076 | -0.001 | 0.006 | 0.13 |  | 0.005 | 0.002 | 0.022 | 0.004 | 0.003 |  | 0.002 | 0.01 |  |  |  |  | 10.01
S265 | 12 | 53.78 | 7.01 | 4.27 | 0.185 | 0.84 | 0.05 | 0.073 | 0.029 | 0.1 | 0.074 | 0.08 | -0.001 | 0.008 | 0.129 |  | 0.005 | 0.001 | 0.021 | 0.002 | 0.004 |  | 0.003 | 0.01 |  |  |  |  | 10.03
S273 | 12 | 54 | 7 | 4.27 | 0.186 | 0.84 | 0.05 | 0.073 | 0.03 | 0.11 | 0.075 | 0.073 | -0.001 | 0.006 | 0.133 |  | 0.017 | 0.002 | 0.024 | 0.002 | 0.004 |  | 0.003 | 0.009 |  |  |  |  | 9.93
S277 | 12 | 53.74 | 7.03 | 4.27 | 0.186 | 0.85 | 0.06 | 0.073 | 0.031 | 0.12 | 0.074 | 0.073 | -0.001 | 0.008 | 0.128 |  | 0.005 | 0.002 | 0.022 | 0.004 | 0.002 |  | 0.003 | 0.011 |  |  |  |  | 10.08
S311 | 12 | 53.91 | 7.03 | 4.28 | 0.185 | 0.85 | 0.06 | 0.074 | 0.03 | 0.11 | 0.074 | 0.079 | -0.001 | 0.014 | 0.129 |  | 0.005 | 0.002 | 0.021 | 0.004 | 0.005 |  | 0.003 | 0.01 |  |  |  |  | 9.94
S248 | 13 | 54 | 7.2 | 4.43 | 0.18 | 0.82 | 0.06 | 0.072 | 0.025 | 0.07 | 0.073 | 0.09 | 0.012 | -0.01 | 0.05 |  | 0.009 | -0.01 | 0.016 | -0.01 | -0.01 | -0.002 | 0.003 | 0.006 | -0.01 | 8.06 | 8.4 | 9.45 | 9.78 | 0.34 | 1.05 | 1.39 | 0.33
S260 | 13 | 53.6 | 7.2 | 4.42 | 0.2 | 0.82 | 0.06 | 0.074 | 0.027 | 0.09 | 0.078 | 0.09 | 0.007 | -0.01 | 0.06 |  | 0.003 | -0.01 | -0.002 | -0.01 | -0.01 | -0.002 | 0.003 | 0.006 | -0.01 | 8.06 | 8.39 | 9.45 | 9.8 | 0.33 | 1.06 | 1.39 | 0.35
S288 | 13 | 53.4 | 7.2 | 4.35 | 0.2 | 0.82 | 0.06 | 0.072 | 0.029 | 0.08 | 0.072 | 0.08 | 0.008 | -0.01 | 0.05 |  | 0.016 | -0.01 | 0.006 | -0.01 | -0.01 | -0.002 | 0.002 | 0.005 | 0.01 | 8.05 | 8.38 | 9.44 | 9.79 | 0.33 | 1.06 | 1.39 | 0.35
S306 | 13 | 53.6 | 7.1 | 4.38 | 0.2 | 0.82 | 0.06 | 0.073 | 0.025 | 0.08 | 0.074 | 0.07 | 0.008 | -0.01 | 0.04 |  | 0.003 | -0.01 | -0.002 | -0.01 | -0.01 | -0.002 | 0.004 | 0.007 | -0.01 | 8.06 | 8.39 | 9.45 | 9.84 | 0.33 | 1.06 | 1.39 | 0.39
S308 | 13 | 53.2 | 7.1 | 4.41 | 0.19 | 0.81 | 0.06 | 0.073 | 0.024 | 0.09 | 0.08 | 0.08 | 0.008 | -0.01 | 0.05 |  | -0.002 | -0.01 | -0.002 | -0.01 | -0.01 | -0.002 | 0.004 | 0.006 | -0.01 | 8.05 | 8.38 | 9.45 | 9.78 | 0.33 | 1.07 | 1.4 | 0.33
S312 | 13 | 53.4 | 7.1 | 4.35 | 0.19 | 0.81 | 0.06 | 0.072 | 0.026 | 0.08 | 0.071 | 0.09 | 0.01 | -0.01 | 0.05 |  | 0.002 | -0.01 | -0.002 | -0.01 | -0.01 | 0.003 | 0.002 | 0.006 | -0.01 | 8.06 | 8.39 | 9.45 | 9.81 | 0.33 | 1.06 | 1.39 | 0.36
S270-1 | 14 | 53.47 | 7.06 | 4.34 | 0.187 | 0.837 | 0.054 | 0.073 | 0.03 | 0.098 | 0.071 | 0.102 | 0.003 |  | 0.087 |  |  | 0 |  | 0.003 |  |  |  | 0.007 |  | 7.99 |  | 9.44 | 9.8 |  | 1.45 | 1.45 | 0.36 | 99.76
S274-1 | 14 | 53.61 | 7.09 | 4.34 | 0.188 | 0.84 | 0.055 | 0.072 | 0.029 | 0.095 | 0.072 | 0.096 | 0.003 |  | 0.086 |  |  | 0.001 |  | 0.002 |  |  |  | 0.008 |  | 7.99 |  | 9.43 | 9.8 |  | 1.44 | 1.44 | 0.37 | 99.98
S278-1 | 14 | 53.61 | 7.06 | 4.34 | 0.189 | 0.841 | 0.056 | 0.074 | 0.03 | 0.099 | 0.073 | 0.094 | 0.003 |  | 0.085 |  |  | 0.001 |  | 0.003 |  |  |  | 0.009 |  | 7.99 |  | 9.44 | 9.8 |  | 1.45 | 1.45 | 0.36 | 99.96
S280-1 | 14 | 53.64 | 7.13 | 4.32 | 0.19 | 0.839 | 0.056 | 0.075 | 0.029 | 0.098 | 0.07 | 0.099 | 0.003 |  | 0.08 |  |  | 0.002 |  | 0.003 |  |  |  | 0.007 |  | 8.01 |  | 9.44 | 9.8 |  | 1.43 | 1.43 | 0.36 | 99.88
S291-1 | 14 | 53.74 | 7.15 | 4.35 | 0.19 | 0.84 | 0.056 | 0.074 | 0.03 | 0.091 | 0.075 | 0.1 | 0.003 |  | 0.079 |  |  | 0.001 |  | 0.002 |  |  |  | 0.008 |  | 8.01 |  | 9.44 | 9.79 |  | 1.43 | 1.43 | 0.36 | 100.06
S301-1 | 14 | 53.43 | 6.99 | 4.35 | 0.186 | 0.837 | 0.055 | 0.073 | 0.03 | 0.099 | 0.072 | 0.099 | 0.004 |  | 0.08 |  |  | 0.001 |  | 0.002 |  |  |  | 0.007 |  | 8.01 |  | 9.45 | 9.8 |  | 1.44 | 1.44 | 0.35 | 99.7