## PBS 28
PBS 28 Summary Table
Category | Analyte | unit | Value | Standard Deviation |  |  | 95% Conf. Int. |  |  |  | Number of Labs | Number of Analysis
|  |  |  | 1 SD | 1 SD Within Lab | SD Between Labs | Interval | lower | upper | Coeff. Of Var.
Certified | Fe | % | 53.7437 | 0.22974 | 0.15879 | 0.1722 | 0.11193 | 53.6317 | 53.8556 | 0.4275% | 12 | 72
Certified | SiO2 | % | 7.1165 | 0.06756 | 0.032547 | 0.061405 | 0.038218 | 7.0783 | 7.1547 | 0.9493% | 12 | 72
Certified | Al2O3 | % | 4.3363 | 0.024435 | 0.01759 | 0.017822 | 0.013925 | 4.3224 | 4.3503 | 0.5635% | 9 | 54
Certified | TiO2 | % | 0.18975 | 0.0062972 | 0.004259 | 0.004811 | 0.0031119 | 0.18664 | 0.19286 | 3.319% | 12 | 72
Certified | Mn | % | 0.8513 | 0.010783 | 0.0053019 | 0.0098148 | 0.0068208 | 0.84448 | 0.85812 | 1.267% | 10 | 60
Certified | CaO | % | 0.057727 | 0.0043802 | 0.0029644 | 0.0033563 | 0.0022853 | 0.055442 | 0.060013 | 7.588% | 11 | 66
Certified | P | % | 0.074045 | 0.0016955 | 0.00075679 | 0.0015792 | 0.0010307 | 0.073015 | 0.075076 | 2.29% | 11 | 66
Certified | S | % | 0.029486 | 0.00074572 | 0.00072491 | 0.00018441 | 0.00029883 | 0.029187 | 0.029785 | 2.529% | 7 | 41
Provisional | MgO | % | 0.093833 | 0.0095085 | 0.0056557 | 0.0079897 | 0.0056441 | 0.088189 | 0.099477 | 10.13% | 10 | 60
Certified | K2O | % | 0.07325 | 0.0035355 | 0.0020763 | 0.002968 | 0.0018777 | 0.071372 | 0.075128 | 4.827% | 12 | 72
Provisional | Na2O | % | 0.097652 | 0.011817 | 0.0074276 | 0.0094926 | 0.0063904 | 0.091261 | 0.10404 | 12.1% | 11 | 65
Indicated | As | % | 0.0025278 | [6 empty] | 26.05% | 6 | 33
Indicated | Ba | % | 0.009566 | [6 empty] | 32.6% | 8 | 47
Certified | Cl | % | 0.079593 | 0.0078464 | 0.0030234 | 0.0076084 | 0.0055859 | 0.074007 | 0.085179 | 9.858% | 9 | 54
Indicated | Co | % | 0.0015 | [6 empty] | 36.51% | 1 | 6
Indicated | Cr2O3 | % | 0.0066417 | [6 empty] | 27% | 6 | 33
Indicated | Cu | % | 0.0016583 | [6 empty] | 48.07% | 6 | 29
Indicated | Ni | % | 0.0045417 | [6 empty] | 27.39% | 4 | 21
Indicated | Pb | % | 0.0028333 | [6 empty] | 32.36% | 4 | 24
Indicated | Sn | % | 0.00275 | [6 empty] | 39.23% | 2 | 11
Indicated | Sr | % | 0.0025833 | [6 empty] | 45.08% | 2 | 12
Provisional | V | % | 0.00275 | 0.00054798 | 0.0005031 | 0.0002346 | 0.00029871 | 0.0024513 | 0.0030487 | 19.93% | 6 | 36
Provisional | Zn | % | 0.0078167 | 0.0013715 | 0.00067577 | 0.0012475 | 0.00086708 | 0.0069496 | 0.0086837 | 17.55% | 10 | 60
Indicated | Zr | % | 0.0029667 | [6 empty] | 43.74% | 3 | 17
Certified | LOI 371 | % | 7.9837 | 0.060884 | 0.022998 | 0.058926 | 0.040494 | 7.9432 | 8.0242 | 0.7626% | 10 | 60
Certified | LOI 425 | % | 8.341 | 0.093432 | 0.027943 | 0.095146 | 0.082051 | 8.2589 | 8.423 | 1.12% | 7 | 42
Certified | LOI 650 | % | 9.399 | 0.040532 | 0.022715 | 0.03479 | 0.024512 | 9.3745 | 9.4235 | 0.4312% | 10 | 59
Certified | LOI 1000 | % | 9.7477 | 0.044206 | 0.029243 | 0.034059 | 0.0246 | 9.7231 | 9.7723 | 0.4535% | 10 | 58
Provisional | Loss 371 to 425'C | % | 0.31919 | 0.015492 | 0.0092847 | 0.013395 | 0.013336 | 0.30586 | 0.33253 | 4.853% | 6 | 36
Provisional | Loss 425 to 650'C | % | 1.1025 | 0.038991 | 0.012498 | 0.039893 | 0.038529 | 1.064 | 1.141 | 3.537% | 6 | 36
Provisional | Loss 371 to 650'C | % | 1.4293 | 0.03577 | 0.014686 | 0.034273 | 0.025215 | 1.4041 | 1.4545 | 2.503% | 9 | 54
Provisional | Loss 650 to 1000'C | % | 0.35352 | 0.032148 | 0.021543 | 0.024942 | 0.017949 | 0.33557 | 0.37147 | 9.094% | 10 | 60

## Data
Sample | Lab | Fe | SiO2 | Al2O3 | TiO2 | Mn | CaO | P | S | MgO | K2O | Na2O | As | Ba | Cl | Co | Cr2O3 | Cu | Ni | Pb | Sn | Sr | V | Zn | Zr | LOI 371 | LOI 425 | LOI 650 | LOI 1000 | Loss 371 to 425'C | Loss 425 to 650'C | Loss 371 to 650'C | Loss 650 to 1000'C | Total
S258 | 2 | 53.65 | 7.06 | 4.27 | 0.2 | 0.812 | 0.06 | 0.071 | 0.029 | 0.09 | 0.072 | 0.098 | 0.003 | 0.006 | 0.07 | 0.002 | 0.007 | -0.001 | 0.003 | -0.001 | -0.001 | 0.002 | 0.002 | 0.006 | 0.004 | 7.98 | 8.28 | 9.37 | 9.71 | 0.3 | 1.09 | 1.39 | 0.34 | 99.75
S266 | 2 | 53.8 | 7.09 | 4.29 | 0.2 | 0.816 | 0.06 | 0.072 | 0.03 | 0.1 | 0.073 | 0.109 | 0.003 | 0.008 | 0.069 | 0.002 | 0.007 | 0.001 | 0.002 | -0.001 | -0.001 | 0.002 | 0.003 | 0.007 | 0.005 | 8.01 | 8.31 | 9.39 | 9.74 | 0.3 | 1.08 | 1.38 | 0.35 | 100.05
S268 | 2 | 53.51 | 7.07 | 4.29 | 0.2 | 0.814 | 0.06 | 0.073 | 0.029 | 0.1 | 0.073 | 0.102 | 0.002 | 0.008 | 0.069 | 0.001 | 0.008 | -0.001 | 0.003 | -0.001 | -0.001 | 0.002 | 0.003 | 0.006 | 0.004 | 8 | 8.3 | 9.39 | 9.73 | 0.3 | 1.09 | 1.39 | 0.34 | 99.61
S281 | 2 | 54.08 | 7.16 | 4.3 | 0.2 | 0.817 | 0.06 | 0.073 | 0.028 | 0.1 | 0.074 | 0.112 | 0.003 | 0.005 | 0.07 | 0.002 | 0.007 | -0.001 | 0.002 | -0.001 | 0.002 | 0.002 | 0.003 | 0.006 | 0.005 | 7.99 | 8.28 | 9.37 | 9.7 | 0.29 | 1.09 | 1.38 | 0.33 | 100.5
S285 | 2 | 54.09 | 7.05 | 4.31 | 0.2 | 0.822 | 0.06 | 0.072 | 0.029 | 0.09 | 0.072 | 0.107 | 0.002 | 0.006 | 0.069 | 0.001 | 0.006 | -0.001 | 0.003 | -0.001 | 0.001 | 0.003 | 0.003 | 0.007 | 0.004 | 7.99 | 8.29 | 9.38 | 9.72 | 0.3 | 1.09 | 1.39 | 0.34 | 100.45
S299 | 2 | 53.65 | 7.02 | 4.29 | 0.2 | 0.811 | 0.06 | 0.073 | 0.028 | 0.1 | 0.072 | 0.104 | 0.003 | 0.009 | 0.069 | 0.001 | 0.007 | -0.001 | 0.003 | -0.001 | -0.001 | 0.002 | 0.002 | 0.006 | 0.004 | 8 | 8.3 | 9.39 | 9.72 | 0.3 | 1.09 | 1.39 | 0.33 | 99.76
S-269 | 3 | 53.86 | 7.19 | 4.35 | 0.18 | 0.864 | 0.06 | 0.073 | 0.03 | 0.09 | 0.071 | 0.11 | 0.004 | 0.006 | 0.073 |  | 0.008 | 0.001 | 0.005 | -0.001 | -0.001 | -0.001 | 0.003 | 0.008 | 0.003 | 7.96 | 8.3 | 9.42 | 9.79 | 0.34 | 1.12 | 1.46 | 0.37
S-282 | 3 | 53.98 | 7.19 | 4.34 | 0.19 | 0.864 | 0.06 | 0.074 | 0.032 | 0.09 | 0.072 | 0.105 | 0.003 | 0.007 | 0.072 |  | 0.008 | 0.001 | 0.005 | -0.001 | -0.001 | -0.001 | 0.003 | 0.009 | 0.003 | 7.96 | 8.3 | 9.42 | 9.79 | 0.34 | 1.12 | 1.46 | 0.37
S284 | 3 | 54.25 | 7.22 | 4.35 | 0.19 | 0.871 | 0.06 | 0.074 | 0.029 | 0.1 | 0.073 | 0.103 | 0.003 | 0.007 | 0.066 |  | 0.008 | 0.001 | 0.005 | -0.001 | -0.001 | -0.001 | 0.003 | 0.009 | 0.004 | 7.95 | 8.28 | 9.42 | 9.77 | 0.33 | 1.14 | 1.47 | 0.35
S289 | 3 | 53.77 | 7.16 | 4.33 | 0.19 | 0.864 | 0.05 | 0.074 | 0.029 | 0.09 | 0.071 | 0.109 | 0.003 | 0.006 | 0.073 |  | 0.008 | 0.001 | 0.005 | -0.001 | -0.001 | -0.001 | 0.003 | 0.009 | 0.003 | 7.95 | 8.29 | 9.42 | 9.78 | 0.34 | 1.13 | 1.47 | 0.36
S-296 | 3 | 53.86 | 7.18 | 4.35 | 0.19 | 0.864 | 0.05 | 0.074 | 0.03 | 0.1 | 0.071 | 0.117 | 0.003 | 0.007 | 0.072 |  | 0.008 | -0.001 | 0.004 | -0.001 | -0.001 | -0.001 | 0.003 | 0.008 | 0.003 | 7.96 | 8.3 | 9.43 | 9.79 | 0.34 | 1.13 | 1.47 | 0.36
S313 | 3 | 53.86 | 7.18 | 4.34 | 0.19 | 0.867 | 0.05 | 0.075 | 0.029 | 0.09 | 0.071 | 0.101 | 0.003 | 0.005 | 0.074 |  | 0.008 | -0.001 | 0.005 | -0.001 | -0.001 | -0.001 | 0.003 | 0.009 | 0.003 | 7.99 | 8.32 | 9.45 | 9.8 | 0.33 | 1.13 | 1.46 | 0.35
S254 | 4 | 53.88 | 7.02 | 4.35 | 0.19 | 0.86 | 0.06 | 0.073 | 0.034 | 0.09 | 0.073 | 0.101 | 0.002 | 0.008 | 0.087 |  | 0.007 | 0.001 | 0.005 | -0.001 | 0.002 | 0.002 | 0.002 | 0.008 | 0.002 | 8.09 | 8.54 | 9.39 | 9.72 | 0.45 | 0.85 | 1.3 | 0.33 | 100.1
S255 | 4 | 53.78 | 7.01 | 4.36 | 0.18 | 0.86 | 0.06 | 0.075 | 0.033 | 0.09 | 0.072 | 0.099 | 0.003 | 0.008 | 0.089 |  | 0.007 | 0.001 | 0.005 | -0.001 | 0.002 | 0.005 | 0.002 | 0.008 | 0.001 | 8.04 | 8.51 | 9.36 | 9.66 | 0.47 | 0.85 | 1.32 | 0.3 | 99.93
S267 | 4 | 53.82 | 7 | 4.35 | 0.18 | 0.87 | 0.06 | 0.075 | 0.033 | 0.1 | 0.072 | 0.1 | 0.002 | 0.007 | 0.089 |  | 0.007 | 0.001 | 0.006 | -0.001 | 0.002 | 0.004 | 0.002 | 0.008 | 0.001 | 8.06 | 8.53 | 9.37 | 9.67 | 0.47 | 0.84 | 1.31 | 0.3 | 100
S279 | 4 | 53.85 | 7.02 | 4.34 | 0.18 | 0.87 | 0.06 | 0.075 | 0.032 | 0.09 | 0.073 | 0.101 | 0.002 | 0.011 | 0.089 |  | 0.007 | 0.001 | 0.005 | -0.001 | 0.002 | 0.001 | 0.003 | 0.008 | 0.002 | 8.08 | 8.52 | 9.39 | 9.7 | 0.44 | 0.87 | 1.31 | 0.31 | 100.1
S287 | 4 | 53.83 | 7.01 | 4.34 | 0.18 | 0.84 | 0.06 | 0.075 | 0.034 | 0.09 | 0.071 | 0.094 | 0.003 | 0.011 | 0.09 |  | 0.006 | -0.001 | 0.004 | -0.001 | -0.001 | 0.002 | 0.002 | 0.007 | -0.001 | 8.1 | 8.56 | 9.41 | 9.74 | 0.46 | 0.85 | 1.31 | 0.33 | 100
S293 | 4 | 53.83 | 7.01 | 4.31 | 0.18 | 0.87 | 0.06 | 0.075 | 0.033 | 0.09 | 0.072 | 0.098 | 0.003 | 0.011 | 0.084 |  | 0.006 | -0.001 | 0.005 | -0.001 | 0.002 | 0.004 | 0.002 | 0.008 | 0.001 | 8.1 | 8.56 | 9.42 | 9.75 | 0.46 | 0.86 | 1.32 | 0.33 | 100.1
S251 | 5 | 53.48 | 7.15 | 4.3 | 0.19 | 0.85 | 0.06 | 0.078 | 0.03 | 0.09 | 0.08 | 0.13 | 0.002 | 0.019 | 0.084 |  |  | Cu: 0.003; Pb: 0.004; Zn: 0.008 | 7.97 |  | 9.39 | 9.74 |  |  | 1.42 | 0.35
S256 | 5 | 53.49 | 7.21 | 4.32 | 0.19 | 0.85 | 0.06 | 0.078 | 0.029 | 0.1 | 0.07 | 0.1 | 0.002 | 0.015 | 0.081 |  |  | Cu: 0.003; Pb: 0.004; Zn: 0.007 | 7.99 |  | 9.39 | 9.76 |  |  | 1.4 | 0.37
S275 | 5 | 53.56 | 7.19 | 4.35 | 0.18 | 0.85 | 0.06 | 0.078 | 0.03 | 0.09 | 0.07 | 0.1 | 0.002 | 0.01 | 0.082 |  |  | Cu: 0.003; Pb: 0.002; Zn: 0.006 | 7.94 |  | 9.39 | 9.75 |  |  | 1.45 | 0.36
S300 | 5 | 53.43 | 7.22 | 4.32 | 0.18 | 0.84 | 0.06 | 0.077 | 0.03 | 0.09 | 0.07 | 0.11 | 0.002 | 0.014 | 0.082 |  |  | Cu: 0.002; Pb: 0.002; Zn: 0.007 | 7.94 |  | 9.38 | 9.69 |  |  | 1.44 | 0.31
S304 | 5 | 53.38 | 7.21 | 4.35 | 0.18 | 0.84 | 0.06 | 0.077 | 0.029 | 0.1 | 0.07 | 0.11 | 0.002 | 0.015 | 0.079 |  |  | Cu: 0.003; Pb: 0.002; Zn: 0.007 | 7.92 |  | 9.36 | 9.66 |  |  | 1.44 | 0.3
S309 | 5 | 53.38 | 7.2 | 4.34 | 0.18 | 0.85 | 0.06 | 0.077 | 0.029 | 0.09 | 0.07 | 0.09 | 0.002 | 0.015 | 0.076 |  |  | Cu: 0.003; Pb: 0.003; Zn: 0.005 | 7.98 |  | 9.44 | 9.74 |  |  | 1.46 | 0.3
S245 | 6 | 53.66 | 7.11 | 4.33 | 0.19 | 0.84416 | 0.06 | 0.074 | 0.029 | 0.09 | 0.07 | 0.11 | -0.005 | 0.0071653 | 0.077 | -0.005 | 0.009 | -0.005 | -0.005 | -0.005 | -0.005 | -0.005 |  | 0.009 | -0.005 | 7.98 | 8.3 | 9.36 | 9.68 | 0.32 | 1.06 | 1.38 | 0.32 | 99.88
S247 | 6 | 53.71 | 7.11 | 4.33 | 0.19 | 0.84416 | 0.06 | 0.074 | 0.03 | 0.1 | 0.07 | 0.11 | -0.005 | 0.0098523 | 0.078 | -0.005 | 0.009 | -0.005 | -0.005 | -0.005 | -0.005 | -0.005 |  | 0.009 | -0.005 | 8.05 | 8.35 | 9.4 | 9.77 | 0.3 | 1.05 | 1.35 | 0.37 | 100.06
S261 | 6 | 53.58 | 7.11 | 4.33 | 0.18 | 0.83641 | 0.06 | 0.075 | 0.029 | 0.1 | 0.07 | 0.1 | -0.005 | 0.0071653 | 0.079 | -0.005 | 0.009 | -0.005 | -0.005 | -0.005 | -0.005 | -0.005 |  | 0.009 | -0.005 | 8.01 | 8.34 | 9.41 | 9.79 | 0.33 | 1.07 | 1.4 | 0.38 | 99.86
S295 | 6 | 53.84 | 7.1 | 4.33 | 0.19 | 0.84416 | 0.06 | 0.075 | 0.029 | 0.1 | 0.07 | 0.11 | -0.005 | 0.0080609 | 0.076 | -0.005 | 0.007 | -0.005 | -0.005 | -0.005 | -0.005 | -0.005 |  | 0.009 | -0.005 | 8 | 8.32 | 9.39 | 9.71 | 0.32 | 1.07 | 1.39 | 0.32 | 100.17
S302 | 6 | 53.68 | 7.1 | 4.33 | 0.19 | 0.84416 | 0.06 | 0.074 | 0.029 | 0.1 | 0.07 | 0.1 | -0.005 | 0.0080609 | 0.079 | -0.005 | 0.009 | -0.005 | -0.005 | -0.005 | -0.005 | -0.005 |  | 0.009 | -0.005 | 8.01 | 8.35 | 9.36 | 9.65 | 0.34 | 1.01 | 1.35 | 0.29 | 99.88
S305 | 6 | 53.72 | 7.13 | 4.34 | 0.19 | 0.84416 | 0.06 | 0.075 | 0.03 | 0.1 | 0.07 | 0.11 | -0.005 | 0.0080609 | 0.07 | -0.005 | 0.007 | -0.005 | -0.005 | -0.005 | -0.005 | -0.005 |  | 0.009 | -0.005 | 7.97 | 8.29 | 9.36 | 9.69 | 0.32 | 1.07 | 1.39 | 0.33 | 100
S244 | 7 | 53.77 | 7.06 | 4.22 | 0.19 | 0.838 | 0.04 | 0.072 | 0.032 | 0.08 | 0.07 | 0.1 | -0.005 | 0.011 | 0.087 | -0.005 | 0.007 | -0.005 | -0.005 | -0.005 | -0.005 | -0.005 | 0.0026 | 0.008 | -0.01 | 7.939 | 8.255 | 9.384 | 9.733 | 0.316 | 1.129 | 1.445 | 0.349 | 99.8
S259 | 7 | 54.04 | 7.1 | 4.23 | 0.19 | 0.846 | 0.04 | 0.072 | 0.033 | 0.09 | 0.07 | 0.1 | -0.005 | 0.013 | 0.091 | -0.005 | -0.005 | -0.005 | -0.005 | -0.005 | -0.005 | -0.005 | 0.0032 | 0.006 | -0.01 | 7.937 | 8.248 | 9.379 | 9.723 | 0.311 | 1.131 | 1.442 | 0.344 | 100
S271 | 7 | 53.82 | 7.1 | 4.23 | 0.2 | 0.844 | 0.04 | 0.073 | 0.032 | 0.08 | 0.07 | 0.11 | -0.005 | 0.016 | 0.098 | -0.005 | -0.005 | -0.005 | 0.005 | 0.006 | -0.005 | -0.005 | 0.003 | 0.007 | -0.01 | 7.95 | 8.26 | 9.408 | 9.763 | 0.31 | 1.148 | 1.458 | 0.355 | 100
S272 | 7 | 53.87 | 7.11 | 4.22 | 0.19 | 0.837 | 0.04 | 0.073 | 0.032 | 0.09 | 0.07 | 0.1 | -0.005 | 0.01 | 0.099 | -0.005 | 0.006 | -0.005 | 0.006 | -0.005 | -0.005 | -0.005 | 0.0026 | 0.007 | -0.01 | 7.933 | 8.243 | 9.372 | 9.715 | 0.31 | 1.129 | 1.439 | 0.343 | 100
S283 | 7 | 53.77 | 7.07 | 4.22 | 0.2 | 0.84 | 0.04 | 0.072 | 0.031 | 0.08 | 0.07 | 0.1 | -0.005 | 0.011 | 0.095 | -0.005 | -0.005 | -0.005 | -0.005 | -0.005 | -0.005 | -0.005 | 0.0024 | 0.008 | -0.01 | 7.938 | 8.257 | 9.39 | 9.742 | 0.319 | 1.133 | 1.452 | 0.352 | 99.8
S298 | 7 | 54.08 | 7.08 | 4.24 | 0.19 | 0.849 | 0.04 | 0.072 | 0.033 | 0.08 | 0.07 | 0.1 | -0.005 | 0.011 | 0.092 | -0.005 | -0.005 | -0.005 | 0.006 | -0.005 | -0.005 | -0.005 | 0.0032 | 0.008 | -0.01 | 7.933 | 8.248 | 9.388 | 9.736 | 0.315 | 1.14 | 1.455 | 0.348 | 100
S253 | 8 | 54.117 | 7.208 | 4.382 | 0.192 | 0.869 | 0.049 | 0.078 | 0.034 | 0.153 | 0.077 | 0.131 | -0.001 | 0.014 | 0.071 |  |  | Cu: 0.003; Pb: 0.003; Zn: 0.009 | 7.85 |  | 9.32 | 9.73 |  |  | 1.47 | 0.41
S257 | 8 | 53.696 | 7.146 | 4.33 | 0.193 | 0.866 | 0.048 | 0.075 | 0.036 | 0.145 | 0.078 | 0.132 | -0.001 | 0.013 | 0.076 |  |  | Cu: -0.001; Pb: 0.005; Zn: 0.009 | 7.87 |  | 9.33 | 9.75 |  |  | 1.46 | 0.42
S264 | 8 | 53.716 | 7.154 | 4.355 | 0.194 | 0.868 | 0.052 | 0.076 | 0.034 | 0.157 | 0.079 | 0.146 | 0.002 | 0.013 | 0.078 |  |  | Cu: -0.001; Pb: 0.003; Zn: 0.01 | 7.88 |  | 9.33 | 9.74 |  |  | 1.45 | 0.41
S307 | 8 | 53.866 | 7.177 | 4.344 | 0.195 | 0.861 | 0.05 | 0.076 | 0.034 | 0.157 | 0.078 | 0.126 | 0.001 | 0.009 | 0.081 |  |  | Cu: 0.002; Pb: 0.003; Zn: 0.008 | 7.86 |  | 9.32 | 9.72 |  |  | 1.46 | 0.4
S314 | 8 | 53.748 | 7.15 | 4.359 | 0.193 | 0.865 | 0.048 | 0.077 | 0.034 | 0.151 | 0.079 | 0.137 | 0.002 | 0.014 | 0.075 |  |  | Cu: 0.002; Pb: 0.002; Zn: 0.008 | 7.87 |  | 9.33 | 9.71 |  |  | 1.46 | 0.38
S315 | 8 | 53.951 | 7.191 | 4.342 | 0.192 | 0.87 | 0.051 | 0.075 | 0.034 | 0.155 | 0.078 | 0.14 | -0.001 | 0.009 | 0.074 |  |  | Cu: 0.002; Pb: 0.002; Zn: 0.008 | 7.87 |  | 9.32 | 9.71 |  |  | 1.45 | 0.39
S252 | 9 | 53.3 | 7.17 | 4.36 | 0.19 | 0.85 | 0.05 | 0.07 |  | 0.07 | 0.07 | 0.09 |  | -0.01 |  |  | -0.01 |  | -0.01 |  | -0.01 | -0.01 | 0.01 |  | 0.01 | 8.81 | 9.48 | 10.4 | 10.9 | 0.67 | 0.92 | 1.59 | 0.5
S262 | 9 | 53.7 | 7.19 | 4.39 | 0.2 | 0.86 | 0.06 | 0.08 |  | 0.04 | 0.07 | 0.09 |  | 0.02 |  |  | -0.01 |  | -0.01 |  | 0.01 | -0.01 | -0.01 |  | -0.01 | 8.57 | 9.22 | 10.1 | 10.7 | 0.65 | 0.88 | 1.53 | 0.6
S286 | 9 | 53.4 | 7.19 | 4.36 | 0.2 | 0.85 | 0.06 | 0.08 |  | 0.08 | 0.07 | 0.08 |  | -0.01 |  |  | -0.01 |  | -0.01 |  | -0.01 | 0.01 | -0.01 |  | -0.01 | 8.67 | 9.15 | 10.3 | 10.7 | 0.48 | 1.15 | 1.63 | 0.4
S290 | 9 | 53.5 | 7.18 | 4.35 | 0.19 | 0.85 | 0.06 | 0.08 |  | 0.12 | 0.07 | 0.1 |  | 0.01 |  |  | -0.01 |  | -0.01 |  | -0.01 | 0.01 | -0.01 |  | -0.01 | 8.68 | 9.28 | 10.3 | 10.8 | 0.6 | 1.02 | 1.62 | 0.5
S292 | 9 | 53.5 | 7.15 | 4.33 | 0.19 | 0.85 | 0.06 | 0.07 |  | 0.09 | 0.07 | 0.09 |  | -0.01 |  |  | -0.01 |  | -0.01 |  | -0.01 | 0.02 | -0.01 |  | -0.01 | 8.48 | 9.07 | 9.99 | 10.5 | 0.59 | 0.92 | 1.51 | 0.51
S297 | 9 | 53.6 | 7.19 | 4.37 | 0.19 | 0.85 | 0.06 | 0.07 |  | 0.02 | 0.08 | 0.12 |  | 0.01 |  |  | -0.01 |  | -0.01 |  | -0.01 | 0.02 | 0.01 |  | -0.01 | 8.48 | 9.07 | 9.9 | 10.6 | 0.59 | 0.83 | 1.42 | 0.7
S246 | 10 | 54.3 | 7.2 | 4.39 | 0.19 | 0.86 | 0.07 | 0.074 | 0.033 | 0.1 | 0.08 | 0.14 | -0.01 | -0.01 | 0.08 |  | -0.01 | -0.01 | -0.01 | -0.01 | -0.01 | -0.01 | -0.01 | -0.01 | -0.01 | 8.05 | 8.38 | 9.55 | 9.99 | 0.33 | 1.17 | 1.5 | 0.44
S249 | 10 | 53.7 | 7.1 | 4.32 | 0.18 | 0.85 | 0.06 | 0.073 | 0.029 | 0.08 | 0.08 | 0.09 | -0.01 | -0.01 | 0.076 |  | -0.01 | -0.01 | -0.01 | -0.01 | -0.01 | -0.01 | -0.01 | -0.01 | -0.01 | 7.97 | 8.26 | 9.41 | 9.79 | 0.29 | 1.15 | 1.44 | 0.38
S276 | 10 | 53.9 | 7.09 | 4.35 | 0.19 | 0.85 | 0.06 | 0.073 | 0.03 | 0.09 | 0.08 | 0.09 | -0.01 | -0.01 | 0.077 |  | -0.01 | -0.01 | -0.01 | -0.01 | -0.01 | -0.01 | -0.01 | -0.01 | -0.01 | 7.92 | 8.22 | 9.36 | 9.71 | 0.3 | 1.14 | 1.44 | 0.35
S294 | 10 | 54 | 7.14 | 4.3 | 0.19 | 0.85 | 0.06 | 0.073 | 0.029 | 0.1 | 0.08 | 0.1 | -0.01 | -0.01 | 0.079 |  | -0.01 | -0.01 | -0.01 | -0.01 | -0.01 | -0.01 | -0.01 | -0.01 | -0.01 | 7.97 | 8.28 | 9.41 | 9.8 | 0.31 | 1.13 | 1.44 | 0.39
S303 | 10 | 54.1 | 7.12 | 4.34 | 0.19 | 0.85 | 0.06 | 0.074 | 0.029 | 0.09 | 0.08 | 0.09 | -0.01 | -0.01 | 0.08 |  | -0.01 | -0.01 | -0.01 | -0.01 | -0.01 | -0.01 | -0.01 | -0.01 | -0.01 | 8.03 | 8.36 | 9.52 | 9.95 | 0.33 | 1.16 | 1.49 | 0.43
S310 | 10 | 54 | 7.13 | 4.32 | 0.19 | 0.85 | 0.06 | 0.074 | 0.03 | 0.09 | 0.08 | 0.1 | -0.01 | -0.01 | 0.075 |  | -0.01 | -0.01 | -0.01 | -0.01 | -0.01 | -0.01 | -0.01 | -0.01 | -0.01 | 7.94 | 8.26 | 9.4 | 9.76 | 0.32 | 1.14 | 1.46 | 0.36
S250 | 12 | 53.88 | 7.03 | 4.3 | 0.185 | 0.84 | 0.06 | 0.073 | 0.029 | 0.11 | 0.075 | 0.08 | 0.002 | 0.006 | 0.133 |  | 0.008 | 0.001 | 0.023 | 0.002 | 0.003 |  | 0.003 | 0.01 |  |  |  |  | 10.06
S263 | 12 | 53.83 | 7.03 | 4.29 | 0.186 | 0.85 | 0.05 | 0.074 | 0.03 | 0.12 | 0.074 | 0.076 | -0.001 | 0.006 | 0.13 |  | 0.005 | 0.002 | 0.022 | 0.004 | 0.003 |  | 0.002 | 0.01 |  |  |  |  | 10.01
S265 | 12 | 53.78 | 7.01 | 4.27 | 0.185 | 0.84 | 0.05 | 0.073 | 0.029 | 0.1 | 0.074 | 0.08 | -0.001 | 0.008 | 0.129 |  | 0.005 | 0.001 | 0.021 | 0.002 | 0.004 |  | 0.003 | 0.01 |  |  |  |  | 10.03
S273 | 12 | 54 | 7 | 4.27 | 0.186 | 0.84 | 0.05 | 0.073 | 0.03 | 0.11 | 0.075 | 0.073 | -0.001 | 0.006 | 0.133 |  | 0.017 | 0.002 | 0.024 | 0.002 | 0.004 |  | 0.003 | 0.009 |  |  |  |  | 9.93
S277 | 12 | 53.74 | 7.03 | 4.27 | 0.186 | 0.85 | 0.06 | 0.073 | 0.031 | 0.12 | 0.074 | 0.073 | -0.001 | 0.008 | 0.128 |  | 0.005 | 0.002 | 0.022 | 0.004 | 0.002 |  | 0.003 | 0.011 |  |  |  |  | 10.08
S311 | 12 | 53.91 | 7.03 | 4.28 | 0.185 | 0.85 | 0.06 | 0.074 | 0.03 | 0.11 | 0.074 | 0.079 | -0.001 | 0.014 | 0.129 |  | 0.005 | 0.002 | 0.021 | 0.004 | 0.005 |  | 0.003 | 0.01 |  |  |  |  | 9.94
S248 | 13 | 54 | 7.2 | 4.43 | 0.18 | 0.82 | 0.06 | 0.072 | 0.025 | 0.07 | 0.073 | 0.09 | 0.012 | -0.01 | 0.05 |  | 0.009 | -0.01 | 0.016 | -0.01 | -0.01 | -0.002 | 0.003 | 0.006 | -0.01 | 8.06 | 8.4 | 9.45 | 9.78 | 0.34 | 1.05 | 1.39 | 0.33
S260 | 13 | 53.6 | 7.2 | 4.42 | 0.2 | 0.82 | 0.06 | 0.074 | 0.027 | 0.09 | 0.078 | 0.09 | 0.007 | -0.01 | 0.06 |  | 0.003 | -0.01 | -0.002 | -0.01 | -0.01 | -0.002 | 0.003 | 0.006 | -0.01 | 8.06 | 8.39 | 9.45 | 9.8 | 0.33 | 1.06 | 1.39 | 0.35
S288 | 13 | 53.4 | 7.2 | 4.35 | 0.2 | 0.82 | 0.06 | 0.072 | 0.029 | 0.08 | 0.072 | 0.08 | 0.008 | -0.01 | 0.05 |  | 0.016 | -0.01 | 0.006 | -0.01 | -0.01 | -0.002 | 0.002 | 0.005 | 0.01 | 8.05 | 8.38 | 9.44 | 9.79 | 0.33 | 1.06 | 1.39 | 0.35
S306 | 13 | 53.6 | 7.1 | 4.38 | 0.2 | 0.82 | 0.06 | 0.073 | 0.025 | 0.08 | 0.074 | 0.07 | 0.008 | -0.01 | 0.04 |  | 0.003 | -0.01 | -0.002 | -0.01 | -0.01 | -0.002 | 0.004 | 0.007 | -0.01 | 8.06 | 8.39 | 9.45 | 9.84 | 0.33 | 1.06 | 1.39 | 0.39
S308 | 13 | 53.2 | 7.1 | 4.41 | 0.19 | 0.81 | 0.06 | 0.073 | 0.024 | 0.09 | 0.08 | 0.08 | 0.008 | -0.01 | 0.05 |  | -0.002 | -0.01 | -0.002 | -0.01 | -0.01 | -0.002 | 0.004 | 0.006 | -0.01 | 8.05 | 8.38 | 9.45 | 9.78 | 0.33 | 1.07 | 1.4 | 0.33
S312 | 13 | 53.4 | 7.1 | 4.35 | 0.19 | 0.81 | 0.06 | 0.072 | 0.026 | 0.08 | 0.071 | 0.09 | 0.01 | -0.01 | 0.05 |  | 0.002 | -0.01 | -0.002 | -0.01 | -0.01 | 0.003 | 0.002 | 0.006 | -0.01 | 8.06 | 8.39 | 9.45 | 9.81 | 0.33 | 1.06 | 1.39 | 0.36
S270-1 | 14 | 53.47 | 7.06 | 4.34 | 0.187 | 0.837 | 0.054 | 0.073 | 0.03 | 0.098 | 0.071 | 0.102 | 0.003 |  | 0.087 |  |  | Cu: 0; Pb: 0.003; Zn: 0.007 | 7.99 |  | 9.44 | 9.8 |  | 1.45 | 1.45 | 0.36 | 99.76
S274-1 | 14 | 53.61 | 7.09 | 4.34 | 0.188 | 0.84 | 0.055 | 0.072 | 0.029 | 0.095 | 0.072 | 0.096 | 0.003 |  | 0.086 |  |  | Cu: 0.001; Pb: 0.002; Zn: 0.008 | 7.99 |  | 9.43 | 9.8 |  | 1.44 | 1.44 | 0.37 | 99.98
S278-1 | 14 | 53.61 | 7.06 | 4.34 | 0.189 | 0.841 | 0.056 | 0.074 | 0.03 | 0.099 | 0.073 | 0.094 | 0.003 |  | 0.085 |  |  | Cu: 0.001; Pb: 0.003; Zn: 0.009 | 7.99 |  | 9.44 | 9.8 |  | 1.45 | 1.45 | 0.36 | 99.96
S280-1 | 14 | 53.64 | 7.13 | 4.32 | 0.19 | 0.839 | 0.056 | 0.075 | 0.029 | 0.098 | 0.07 | 0.099 | 0.003 |  | 0.08 |  |  | Cu: 0.002; Pb: 0.003; Zn: 0.007 | 8.01 |  | 9.44 | 9.8 |  | 1.43 | 1.43 | 0.36 | 99.88
S291-1 | 14 | 53.74 | 7.15 | 4.35 | 0.19 | 0.84 | 0.056 | 0.074 | 0.03 | 0.091 | 0.075 | 0.1 | 0.003 |  | 0.079 |  |  | Cu: 0.001; Pb: 0.002; Zn: 0.008 | 8.01 |  | 9.44 | 9.79 |  | 1.43 | 1.43 | 0.36 | 100.06
S301-1 | 14 | 53.43 | 6.99 | 4.35 | 0.186 | 0.837 | 0.055 | 0.073 | 0.03 | 0.099 | 0.072 | 0.099 | 0.004 |  | 0.08 |  |  | Cu: 0.001; Pb: 0.002; Zn: 0.007 | 8.01 |  | 9.45 | 9.8 |  | 1.44 | 1.44 | 0.35 | 99.7