## Iron Ore
List of Pulverised iron-ore CRM
Fusion XRF
CRM# | Description | Fe | SiO2 | Al2O3 | TiO2 | Mn | CaO | P | S | MgO | K2O | Na2O | As | Ba | Cl | Co | Cr2O3 | Cu | Ni | Pb | Sn | Sr | V | Zn | Zr | LOI371 | LOI425 | LOI650 | LOI1000 | Loss 371 to 425'C | Loss 425 to 650'C | Loss 371 to 650'C | Loss 650 to 1000'C | Hematite | Goethite
|  | Fusion XRF | Fusion XRF | Fusion XRF | Fusion XRF | Fusion XRF | Fusion XRF | Fusion XRF | Fusion XRF | Fusion XRF | Fusion XRF | Fusion XRF | Fusion XRF | Fusion XRF | Fusion XRF | Fusion XRF | Fusion XRF | Fusion XRF | Fusion XRF | Fusion XRF | Fusion XRF | Fusion XRF | Fusion XRF | Fusion XRF | Fusion XRF | TGA | TGA | TGA | TGA | TGA | TGA | TGA | TGA | XRD | XRD
|  | % | % | % | % | % | % | % | % | % | % | % | % | % | % | % | % | [8 empty] | % | % | % | % | % | % | % | % | % | % | bar: Cu to Zr
PBS11 | Pulverised hematite-goethite | 44.56 | 21.51 | 6.12 | 0.528 | 0.814 | 0.146 | 0.047 | 0.033 | 0.118 | 0.122 | 0.028 | 0.003 | 0.013 | 0.009 | 0.001 | 0.021 | 0.003 | 0.004 | 0.004 | 0.002 | 0.004 | 0.011 | 0.006 | 0.014 | 4.65 | 4.99 | 6.04 | 6.28 |  |  |  |  | 33% | 29%
PBS19 | Pulverised goethite-hematite | 57.05 | 5.2 | 2.05 | 0.103 | 0.429 | 0.032 | 0.047 | 0.022 | 0.041 | 0.03 | 0.025 | 0.008 | <0.005 | 0.017 | <0.005 | <0.005 | <0.005 | <0.005 | <0.005 | <0.005 | <0.005 | <0.005 | 0.013 | <0.005 | 8.96 | 9.23 | 9.82 | 10.09 |  |  |  |  | 15% | 65%
PBS28 | Pulverised goethite-hematite | 53.74 | 7.12 | 4.34 | 0.19 | 0.851 | 0.058 | 0.074 | 0.029 | 0.094 | 0.073 | 0.098 | 0.003 | 0.01 | 0.08 | 0.002 | 0.007 | 0.002 | 0.005 | 0.003 | 0.003 | 0.003 | 0.003 | 0.008 | 0.003 | 7.98 | 8.34 | 9.4 | 9.75 | 0.32 | 1.1 | 1.43 | 0.35 | 15% | 66%
PBS29 | Pulverised goethite-hematite | 51.21 | 12.56 | 3.69 | 0.245 | 1.284 | 0.085 | 0.054 | 0.03 | 0.093 | 0.09 | 0.052 | 0.004 | 0.012 | 0.027 | 0.002 | 0.009 | 0.002 | 0.005 | 0.003 | BDL | 0.005 | 0.006 | 0.008 | 0.007 | 6.35 | 6.64 | 7.5 | 7.86 | 0.26 | 1.15 | 0.89 | 0.35 | 27% | 50%
PBS30 | Pulverised goethite-hematite, high Mn | 41.13 | 7.02 | 4.57 | 0.231 | 12.777 | 0.07 | 0.038 | 0.033 | 0.089 | 0.382 | 0.093 | 0.002 | 0.088 | 0.008 | 0.015 | 0.007 | 0.002 | 0.007 | 0.004 | 0.002 | 0.011 | 0.004 | 0.005 | 0.007 | 6.74 | 7.16 | 9.47 | 10.8 | 0.39 | 2.72 | 2.32 | 1.44 | 12% | 47%
PBS31 | Pulverised goethite-hematite | 55.24 | 4.26 | 6.03 | 0.185 | 0.231 | 0.062 | 0.038 | 0.066 | 0.096 | 0.02 | 0.072 | 0.081 | 0.002 | 0.055 | 0.003 | 0.009 | 0.002 | 0.005 | 0.003 | 0.004 | 0.002 | 0.006 | 0.019 | 0.007 | 7.53 | 7.83 | 9.02 | 9.56 | 0.31 | 1.5 | 1.18 | 0.55 | 33% | 49%
PBS32 | Pulverised hematite-goethite | 61.71 | 4.24 | 1.52 | 0.063 | 0.298 | 0.025 | 0.035 | 0.031 | 0.039 | 0.005 | 0.008 | 0.003 | 0.004 | 0.006 | 0.002 | 0.002 | 0.002 | 0.003 | 0.003 | 0.006 | 0.002 | 0.002 | 0.012 | 0.002 | 4.63 | 4.77 | 5.13 | 5.34 | 0.14 | 0.51 | 0.36 | 0.2 | 50% | 39%
PBS72 | Pulverised goethite-hematite | 62.379 | 3.646 | 2.135 | 0.105 | 0.4041 | 0.053 | 0.0638 | 0.02 | 0.081 | 0.041 | 0.0226 | 0.0021 | 0.0114 | 0.0127 | 0.0012 | 0.008 | 0.002 | 0.0031 | 0.002 | 0.001 | 0.059 | 0.02 | 0.0045 | 0.0033 | 2.903 | 3.04 | 3.61 | 3.89 | 0.165 | 0.5698 |  | 0.2647
PBS73 | Pulverised goethite-hematite, oxide spiked | 56.059 | 6.767 | 3.186 | 0.111 | 0.1376 | 0.129 | 0.0756 | 0.038 | 0.09 | 0.0269 | 0.0958 | 0.0224 | 0.0394 | 0.0816 | 0.0417 | 0.063 | 0.0491 | 0.0455 | 0.0557 | 0.0447 | 0.07 | 0.0342 | 0.0572 | 0.0454 | 6.846 | 7.07 | 7.94 | 8.36 | 0.2407 | 0.845 |  | 0.3531

## Blanks
Coarse Blanks
| Max Particle size | Comment
| mm |  | Analyte | Au | Fe2O3 | SiO2 | Al2O3 | TiO2 | MnO | P2O5 | SO3 | MgO | CaO | K2O | Na2O | V2O5 | Cr2O3 | CoO | NiO | CuO | ZnO | As2O3 | PbO | BaO | Cl | SrO | ZrO2 | Sb2O3 | SnO2 | Cr | Fe | P | S | Ba | As | Cu | Pb | Zn | Mn | LOI371 | LOI650 | LOI1000 | Ag | Al | As | Ba | Be | Bi | Ca | Cd | Ce | Co | Cr | Cs | Cu | Dy | Er | Eu | Fe | Ga | Gd | Ge | Hf | Ho | In | K | La | Li | Lu | Mg | Mn | Mo | Na | Nb | Nd | Ni | P | Pb | Pr | Rb | Re | S | Sb | Sc | Se | Sm | Sn | Sr | Ta | Tb | Te | Th | Ti | Tl | Tm | U | V | W | Y | Yb | Zn | Zr
|  |  | Unit | ppm | % | % | % | % | % | % | % | % | % | % | % | % | % | % | % | % | % | % | % | % | % | % | % | % | % | % | % | % | % | % | % | % | % | % | % | % | % | % | ppm | ppm | ppm | ppm | ppm | ppm | ppm | ppm | ppm | ppm | ppm | ppm | ppm | ppm | ppm | ppm | ppm | ppm | ppm | ppm | ppm | ppm | ppm | ppm | ppm | ppm | ppm | ppm | ppm | ppm | ppm | ppm | ppm | ppm | ppm | ppm | ppm | ppm | ppm | ppm | ppm | ppm | ppm | ppm | ppm | ppm | ppm | ppm | ppm | ppm | ppm | ppm | ppm | ppm | ppm | ppm | ppm | ppm | ppm | ppm
CRM # |  |  | Method | FA/ICP | Fusion XRF | Fusion XRF | Fusion XRF | Fusion XRF | Fusion XRF | Fusion XRF | Fusion XRF | Fusion XRF | Fusion XRF | Fusion XRF | Fusion XRF | Fusion XRF | Fusion XRF | Fusion XRF | Fusion XRF | Fusion XRF | Fusion XRF | Fusion XRF | Fusion XRF | Fusion XRF | Fusion XRF | Fusion XRF | Fusion XRF | Fusion XRF | Fusion XRF | Fusion XRF | Fusion XRF | Fusion XRF | Fusion XRF | Fusion XRF | Fusion XRF | Fusion XRF | Fusion XRF | Fusion XRF | Fusion XRF | TGA | TGA | TGA | MAD / ICP | MAD / ICP | MAD / ICP | MAD / ICP | MAD / ICP | MAD / ICP | MAD / ICP | MAD / ICP | MAD / ICP | MAD / ICP | MAD / ICP | MAD / ICP | MAD / ICP | MAD / ICP | MAD / ICP | MAD / ICP | MAD / ICP | MAD / ICP | MAD / ICP | MAD / ICP | MAD / ICP | MAD / ICP | MAD / ICP | MAD / ICP | MAD / ICP | MAD / ICP | MAD / ICP | MAD / ICP | MAD / ICP | MAD / ICP | MAD / ICP | MAD / ICP | MAD / ICP | MAD / ICP | MAD / ICP | MAD / ICP | MAD / ICP | MAD / ICP | MAD / ICP | MAD / ICP | MAD / ICP | MAD / ICP | MAD / ICP | MAD / ICP | MAD / ICP | MAD / ICP | MAD / ICP | MAD / ICP | MAD / ICP | MAD / ICP | MAD / ICP | MAD / ICP | MAD / ICP | MAD / ICP | MAD / ICP | MAD / ICP | MAD / ICP | MAD / ICP | MAD / ICP | MAD / ICP
PBS33 | 6 | Granite Material, available in 1kg sealed bags, 200L drums unbagged. |  | <0.001 | 2.85 | 72.14 | 13.6 | 0.25 | 0.057 | 0.037 | 0.042 | 0.751 | 2.15 | 4.046 | 3.614 | 0.006 | 0.003 | <0.001 | 0.003 | 0.002 | 0.007 | <0.001 | 0.007 | 0.098 | 0.017 | 0.02 | 0.013 | 0.005 | 0.005 | 0.002 | 2.004 | 0.016 | 0.017 | 0.088 | <0.001 | 0.001 | 0.006 | 0.006 | 0.045 | 0.14 | 0.38 | 0.56 | 2 | 72570 | <50 | 905 | 3 | <0.1 | 15236 | <0.5 | 44 | <5 | 10 | 3 | 23 | 4 | 2.68 | 0.75 | 20623 | 18.8 | 4.3 | <5 | 14.1 | 0.7 | <0.1 | 31075 | 24.5 | 30 | 0.5 | 4561 | 445 | <1 | 27000 | 14.8 | 19.8 | 10 | 143 | 30 | 5.3 | 147.3 | <0.05 | 150 | 5.5 | 4.33 | <5 | 4.5 | 3 | 137 | 2 | 0.65 | 0.7 | 16.9 | 1525 | 0.94 | 0.38 | 10.53 | 40 | 1 | 18.4 | 2.61 | 40 | 99
PBS154 | 20 | Basalt, -20mm. Available in 1kg bags or 200L drums loose. |  | 0.0005

## Magnetite
List of Pulverised iron-ore CRM
Fusion XRF
CRM# | Description | Fe | SiO2 | Al2O3 | TiO2 | Mn | CaO | P | S | MgO | K2O | Na2O | As | Ba | Cl | Co | Cr | Cu | Ni | Pb | Sn | Sr | V | Zn | Zr | LOI 1000 | Mags Pc % | Hematite | Goethite
|  | Fusion XRF | Fusion XRF | Fusion XRF | Fusion XRF | Fusion XRF | Fusion XRF | Fusion XRF | Fusion XRF | Fusion XRF | Fusion XRF | Fusion XRF | Fusion XRF | Fusion XRF | Fusion XRF | Fusion XRF | Fusion XRF | Fusion XRF | Fusion XRF | Fusion XRF | Fusion XRF | Fusion XRF | Fusion XRF | Fusion XRF | Fusion XRF | TGA | DTR | XRD | XRD
|  | % | % | % | % | % | % | % | % | % | % | % | [13 empty] | % | % | % | % | bar: As to Zr
PBS59 | Head | 32.82 | 46.45 | 0.56 | 0.028 | 0.064 | 1.23 | 0.069 | 0.006 | 2.16 | 0.429 | 0.644 | BDL | 0.005 | 0.015 | 0.001 | 0.011 | 0.002 | 0.002 | 0.001 | 0.002 | 0.003 | BDL | 0.002 | 0.003 | 1.34
PBS59 | Mag Conc. DTR | 67.92 | 5.11 | 0.11 | 0.014 | 0.017 | 0.122 | 0.009 | 0.003 | 0.359 | 0.077 | 0.097 | BDL | 0.004 | 0.005 | 0.001 | 0.028 | 0.002 | 0.005 | 0.003 | 0.001 | 0.001 | 0.002 | 0.002 | 0.003 | -2.94 | 32.89
PBS70 | Head | 30.46 | 47.54 | 1.49 | 0.073 | 0.117 | 0.492 | 0.102 | 0.133 | 2.26 | 0.675 | 0.149 | 0.001 | 0.006 | 0.043 | 0.001 | 0.007 | 0.002 | 0.002 | 0.003 | 0.001 | 0.003 | 0.002 | 0.002 | 0.004 | 3.28
PBS70 | Mag Conc. DTR | 62.01 | 11.77 | 0.31 | 0.03 | 0.028 | 0.155 | 0.039 | 0.018 | 0.512 | 0.132 | 0.031 | BDL | 0.004 | 0.005 | 0.001 | 0.016 | 0.004 | 0.003 | 0.003 | 0.002 | 0.001 | 0.004 | 0.002 | 0.004 | -1.7 | 33.96
PBS71 | Head | 30.7 | 47.22 | 1.46 | 0.073 | 0.118 | 0.496 | 0.103 | 0.131 | 2.23 | 0.66 | 0.153 | 0.002 | 0.006 | 0.043 | 0.002 | 0.008 | 0.001 | 0.002 | 0.002 | 0.002 | 0.003 | 0.002 | 0.002 | 0.004 | 3.26
PBS71 | Mag Conc. DTR | 62.2 | 11.53 | 0.3 | 0.031 | 0.027 | 0.151 | 0.038 | 0.019 | 0.497 | 0.126 | 0.028 | BDL | 0.004 | 0.005 | 0.001 | 0.017 | 0.002 | 0.003 | 0.004 | 0.001 | 0.002 | 0.004 | 0.002 | 0.005 | -1.76 | 34.38

## Gold
List of Pulverised Gold CRM
CRM# | Description | Analyte | Au | S
|  | Unit | ppm | % (nominal)
|  | Method | Fire assay 50g | XRF
PBS-86 | Bassalt | ppm | 0.976 | 1.52
PBS-87 | Bassalt | ppm | 1.932 | 1.48
PBs-88 | Bassalt | ppm | 4.202 | 1.49