## PBS30
PBS 30 Summary Table
Category | Analyte | unit | Value | Standard Deviation |  |  | 95% Conf. Int. |  |  |  | Number of Labs | Number of Analysis
|  |  |  | 1 SD | 1 SD Within Lab | SD Between | Interval | lower | upper | Coeff. Of Var.
Certified | Fe | % | 41.13399 | 0.2053519 | 0.08806117 | 0.1930868 | 0.1258063 | 41.00819 | 41.2598 | 0.4992% | 11 | 66
Certified | SiO2 | % | 7.019021 | 0.06248911 | 0.03601174 | 0.05296813 | 0.03343971 | 6.985581 | 7.05246 | 0.8903% | 12 | 72
Certified | Al2O3 | % | 4.57453 | 0.03350693 | 0.02787445 | 0.01935305 | 0.01438074 | 4.56015 | 4.588911 | 0.7325% | 11 | 66
Certified | TiO2 | % | 0.2310833 | 0.005641271 | 0.002980492 | 0.00496775 | 0.003111312 | 0.227972 | 0.2341946 | 2.441% | 12 | 72
Certified | Mn | % | 12.77659 | 0.1145877 | 0.05044793 | 0.1057044 | 0.07569721 | 12.70089 | 12.85229 | 0.8969% | 10 | 58
Certified | CaO | % | 0.0700625 | 0.002947575 | 0.002775871 | 0.001013612 | 0.0009290044 | 0.0691335 | 0.0709915 | 4.207% | 12 | 70
Certified | P | % | 0.037534 | 0.001234555 | 0.001191124 | 0.0003363835 | 0.0004016797 | 0.03713232 | 0.03793568 | 3.289% | 10 | 59
Certified | S | % | 0.03329167 | 0.001320192 | 0.0009746794 | 0.0009419669 | 0.0007996708 | 0.032492 | 0.03409134 | 3.966% | 8 | 48
Indicated | MgO | % | 0.08913636 | [7 empty] | 11 | 66
Certified | K2O | % | 0.3821212 | 0.005701593 | 0.003411211 | 0.004755114 | 0.003173802 | 0.3789474 | 0.385295 | 1.492% | 11 | 66
Provisional | Na2O | % | 0.09301852 | 0.01125308 | 0.006756615 | 0.009455965 | 0.007138418 | 0.0858801 | 0.1001569 | 12.1% | 9 | 54
Indicated | As | % | 0.002316667 | [7 empty] | 6 | 35
Certified | Ba | % | 0.08816018 | 0.003883948 | 0.001467729 | 0.00375874 | 0.002583067 | 0.08557711 | 0.09074324 | 4.406% | 10 | 60
Indicated | Cl | % | 0.008111111 | [7 empty] | 9 | 54
Indicated | Co | % | 0.01508333 | [7 empty] | 2 | 12
Indicated | Cr2O3 | % | 0.007495204 | [7 empty] | 8 | 48
Indicated | Cu | % | 0.002066667 | [7 empty] | 5 | 28
Indicated | Ni | % | 0.006881558 | [7 empty] | 8 | 48
Indicated | Pb | % | 0.0035 | [7 empty] | 3 | 18
Indicated | Sn | % | 0.002 | [7 empty] | 1 | 6
Indicated | Sr | % | 0.0106445 | [7 empty] | 7 | 38
Provisional | V | % | 0.0044918 | 0.0006497397 | 0.000531563 | 0.0003987376 | 0.0003887039 | 0.004103096 | 0.004880504 | 14.47% | 7 | 42
Indicated | Zn | % | 0.00541575 | [7 empty] | 10 | 57
Provisional | Zr | % | 0.006866667 | 0.0009164863 | 0.0007469746 | 0.0005632256 | 0.0007216384 | 0.006145028 | 0.007588305 | 13.35% | 5 | 28
Certified | LOI 371 | % | 6.744717 | 0.05927388 | 0.01016284 | 0.06103983 | 0.04152009 | 6.703197 | 6.786237 | 0.8788% | 10 | 60
Certified | LOI 425 | % | 7.160357 | 0.06302064 | 0.01075905 | 0.06626747 | 0.05686542 | 7.103492 | 7.217223 | 0.8801% | 7 | 42
Certified | LOI 650 | % | 9.471611 | 0.06292596 | 0.01407506 | 0.06444687 | 0.04689038 | 9.424721 | 9.518501 | 0.6644% | 9 | 54
Certified | LOI 1000 | % | 10.80415 | 0.1865247 | 0.06068538 | 0.1835787 | 0.1186564 | 10.6855 | 10.92281 | 1.726% | 11 | 66
Provisional | Loss 371 to 425'C | % | 0.3878148 | 0.04612251 | 0.02120744 | 0.04303804 | 0.03181483 | 0.356 | 0.4196296 | 11.89% | 9 | 54
Provisional | Loss 371 to 650'C | % | 2.719733 | 0.03885255 | 0.02106704 | 0.03412297 | 0.0238817 | 2.695852 | 2.743615 | 1.429% | 10 | 60
Provisional | Loss 425 to 650'C | % | 2.318375 | 0.05034884 | 0.01174947 | 0.05179099 | 0.04067524 | 2.2777 | 2.35905 | 2.172% | 8 | 48
Provisional | Loss 650 to 1000'C | % | 1.439375 | 0.0281475 | 0.01803192 | 0.02286357 | 0.01878384 | 1.420591 | 1.458159 | 1.956% | 8 | 48

## Data
Sample | Lab | Fe | SiO2 | Al2O3 | TiO2 | Mn | CaO | P | S | MgO | K2O | Na2O | As | Ba | Cl | Co | Cr2O3 | Cu | Ni | Pb | Sn | Sr | V | Zn | Zr | LOI 371 | LOI 425 | LOI 650 | LOI 1000 | Loss 371 to 425'C | Loss 371 to 650'C | Loss 425 to 650'C | Loss 650 to 1000'C | Total
S407 | 2 | 41.06 | 6.98 | 4.57 | 0.24 | 12.75 | 0.07 | 0.037 | 0.035 | 0.07 | 0.384 | 0.102 | 0.002 | 0.082 | 0.007 | 0.016 | 0.003 | -0.001 | 0.002 | -0.001 | -0.001 | 0.008 | 0.003 | 0.003 | 0.008 | 6.8 | 7.21 | 9.51 | 10.94 | 0.41 | 2.71 | 2.3 | 1.43 | 100.05
S408 | 2 | 40.97 | 6.95 | 4.5 | 0.24 | 12.7 | 0.07 | 0.037 | 0.034 | 0.08 | 0.382 | 0.109 | 0.002 | 0.082 | 0.007 | 0.016 | 0.002 | -0.001 | 0.002 | -0.001 | -0.001 | 0.008 | 0.004 | 0.003 | 0.007 | 6.81 | 7.22 | 9.52 | 10.94 | 0.41 | 2.71 | 2.3 | 1.42 | 99.8
S431 | 2 | 41 | 7.03 | 4.55 | 0.24 | 12.75 | 0.07 | 0.036 | 0.034 | 0.08 | 0.384 | 0.098 | 0.003 | 0.082 | 0.007 | 0.015 | 0.001 | -0.001 | 0.002 | -0.001 | -0.001 | 0.008 | 0.004 | 0.004 | 0.008 | 6.8 | 7.21 | 9.51 | 10.94 | 0.41 | 2.71 | 2.3 | 1.43 | 100.05
S432 | 2 | 41 | 6.96 | 4.54 | 0.24 | 12.7 | 0.07 | 0.037 | 0.033 | 0.07 | 0.384 | 0.104 | 0.002 | 0.081 | 0.006 | 0.015 | 0.004 | -0.001 | 0.003 | -0.001 | -0.001 | 0.008 | 0.004 | 0.003 | 0.007 | 6.79 | 7.2 | 9.49 | 10.92 | 0.41 | 2.7 | 2.29 | 1.43 | 99.87
S455 | 2 | 41.13 | 7.03 | 4.5 | 0.24 | 12.8 | 0.07 | 0.036 | 0.034 | 0.07 | 0.383 | 0.102 | 0.003 | 0.082 | 0.008 | 0.016 | 0.003 | -0.001 | 0.002 | -0.001 | -0.001 | 0.008 | 0.003 | 0.003 | 0.007 | 6.79 | 7.2 | 9.5 | 10.94 | 0.41 | 2.71 | 2.3 | 1.44 | 100.2
S456 | 2 | 41.07 | 6.98 | 4.56 | 0.24 | 12.8 | 0.07 | 0.036 | 0.036 | 0.06 | 0.384 | 0.102 | 0.002 | 0.082 | 0.007 | 0.015 | 0.002 | 0.002 | 0.002 | -0.001 | -0.001 | 0.008 | 0.004 | 0.004 | 0.008 | 6.81 | 7.22 | 9.53 | 10.96 | 0.41 | 2.72 | 2.31 | 1.43 | 100.15
S390 | 3 | 40.74 | 7.04 | 4.57 | 0.23 | 12.95 | 0.07 | 0.037 | 0.032 | 0.09 | 0.376 | 0.106 | 0.003 | 0.085 | 0.003 |  | 0.007 | -0.001 | 0.007 | -0.001 | -0.001 | 0.008 | 0.005 | 0.005 | 0.006 | 6.73 | 7.06 | 9.45 | 10.9 | 0.33 | 2.72 | 2.39 | 1.45 | 99.97
S391 | 3 | 41.08 | 7.08 | 4.58 | 0.23 | 13 | 0.07 | 0.038 | 0.033 | 0.08 | 0.379 | 0.102 | 0.003 | 0.086 | 0.003 |  | 0.008 | 0.001 | 0.007 | -0.001 | -0.001 | 0.009 | 0.005 | 0.006 | 0.007 | 6.75 | 7.07 | 9.45 | 10.92 | 0.32 | 2.7 | 2.38 | 1.47 | 100.6
S415 | 3 | 41.11 | 7.12 | 4.61 | 0.23 | 13.15 | 0.07 | 0.037 | 0.032 | 0.09 | 0.38 | 0.105 | 0.003 | 0.088 | 0.004 |  | 0.008 | 0.001 | 0.006 | 0.002 | -0.001 | 0.008 | 0.005 | 0.004 | 0.008 | 6.74 | 7.07 | 9.46 | 10.91 | 0.33 | 2.72 | 2.39 | 1.45 | 100.9
S416 | 3 | 40.97 | 7.1 | 4.6 | 0.23 | 13.1 | 0.07 | 0.037 | 0.032 | 0.08 | 0.38 | 0.097 | 0.003 | 0.084 | 0.004 |  | 0.008 | 0.001 | 0.006 | 0.001 | -0.001 | 0.008 | 0.005 | 0.004 | 0.007 | 6.74 | 7.07 | 9.46 | 10.91 | 0.33 | 2.72 | 2.39 | 1.45 | 100.55
S439 | 3 | 41.2 | 7.1 | 4.62 | 0.23 | 12.95 | 0.07 | 0.037 | 0.034 | 0.09 | 0.382 | 0.101 | 0.003 | 0.087 | 0.004 |  | 0.008 | 0.001 | 0.008 | -0.001 | -0.001 | 0.009 | 0.005 | 0.006 | 0.007 | 6.75 | 7.08 | 9.47 | 10.92 | 0.33 | 2.72 | 2.39 | 1.45 | 100.8
S440 | 3 | 40.98 | 7.08 | 4.6 | 0.23 | 12.8 | 0.07 | 0.037 | 0.033 | 0.09 | 0.377 | 0.1 | 0.004 | 0.086 | 0.004 |  | 0.008 | -0.001 | 0.007 | -0.001 | -0.001 | 0.009 | 0.005 | 0.005 | 0.006 | 6.75 | 7.08 | 9.46 | 10.91 | 0.33 | 2.71 | 2.38 | 1.45 | 100.15
S392 | 4 | 41.31 | 7.04 | 4.59 | 0.23 | 12.9 | 0.07 | 0.038 |  | 0.12 | 0.383 | 0.098 | 0.002 | 0.086 | 0.009 |  | 0.008 | 0.003 | 0.006 | -0.001 | 0.002 | 0.014 | 0.004 | 0.006 | 0.006 | 6.63 | 6.95 | 8.99 | 10.42 | 0.32 | 2.36 | 2.04 | 1.43 | 100.3
S394 | 4 | 41.28 | 7.01 | 4.56 | 0.23 | 12.9 | 0.08 | 0.038 |  | 0.11 | 0.387 | 0.096 | 0.002 | 0.089 | 0.009 |  | 0.009 | 0.003 | 0.006 | -0.001 | 0.002 | 0.015 | 0.004 | 0.006 | 0.006 | 6.64 | 6.96 | 9 | 10.43 | 0.32 | 2.36 | 2.04 | 1.43 | 100.2
S417 | 4 | 41.06 | 7 | 4.57 | 0.22 | 12.8 | 0.07 | 0.038 |  | 0.11 | 0.385 | 0.096 | 0.002 | 0.086 | 0.01 |  | 0.007 | 0.002 | 0.006 | -0.001 | 0.003 | 0.013 | 0.004 | 0.005 | 0.005 | 6.64 | 6.96 | 8.99 | 10.42 | 0.32 | 2.35 | 2.03 | 1.43 | 99.76
S418 | 4 | 41.25 | 7.02 | 4.61 | 0.23 | 12.9 | 0.07 | 0.037 |  | 0.12 | 0.387 | 0.088 | 0.002 | 0.086 | 0.011 |  | 0.008 | 0.002 | 0.007 | -0.001 | 0.002 | 0.014 | 0.005 | 0.006 | 0.007 | 6.64 | 6.97 | 9.03 | 10.44 | 0.33 | 2.39 | 2.06 | 1.41 | 100.2
S441 | 4 | 41.22 | 7.04 | 4.59 | 0.23 | 12.9 | 0.07 | 0.038 |  | 0.1 | 0.387 | 0.099 | 0.002 | 0.086 | 0.009 |  | 0.008 | 0.002 | 0.006 | -0.001 | 0.001 | 0.014 | 0.004 | 0.005 | 0.006 | 6.62 | 6.96 | 9 | 10.44 | 0.34 | 2.38 | 2.04 | 1.44 | 100.1
S442 | 4 | 41.4 | 7.04 | 4.61 | 0.23 | 12.9 | 0.07 | 0.038 |  | 0.12 | 0.386 | 0.097 | 0.002 | 0.09 | 0.01 |  | 0.009 | 0.002 | 0.006 | -0.001 | 0.002 | 0.015 | 0.005 | 0.006 | 0.006 | 6.64 | 6.97 | 9.01 | 10.43 | 0.33 | 2.37 | 2.04 | 1.42 | 100.4
S395 | 5 | 40.91 | 7.05 | 4.62 | 0.23 | 12.8 | 0.07 | 0.04 | 0.032 | 0.08 | 0.39 | 0.08 | -0.001 | 0.091 | 0.005 |  |  | 0.002 |  | 0.003 |  |  |  | 0.006 |  | 6.69 |  | 9.4 | 10.8 |  | 2.71 |  | 1.4
S396 | 5 | 40.79 | 7.04 | 4.6 | 0.22 | 12.8 | 0.07 | 0.038 | 0.031 | 0.08 | 0.38 | 0.11 | 0.002 | 0.087 | 0.007 |  |  | 0.001 |  | 0.003 |  |  |  | 0.005 |  | 6.69 |  | 9.41 | 10.8 |  | 2.72 |  | 1.39
S419 | 5 | 40.92 | 7.07 | 4.59 | 0.23 | 12.7 | 0.07 | 0.038 | 0.033 | 0.08 | 0.38 | 0.1 | 0.002 | 0.088 | 0.005 |  |  | 0.002 |  | 0.006 |  |  |  | 0.005 |  | 6.69 |  | 9.41 | 10.9 |  | 2.72 |  | 1.49
S420 | 5 | 40.9 | 7.03 | 4.57 | 0.22 | 12.7 | 0.07 | 0.036 | 0.032 | 0.08 | 0.38 | 0.1 | 0.001 | 0.088 | 0.006 |  |  | 0.003 |  | 0.005 |  |  |  | 0.005 |  | 6.69 |  | 9.4 | 10.8 |  | 2.71 |  | 1.4
S443 | 5 | 40.85 | 7.04 | 4.59 | 0.22 | 12.8 | 0.07 | 0.037 | 0.032 | 0.08 | 0.38 | 0.11 | 0.001 | 0.091 | 0.005 |  |  | 0.002 |  | 0.005 |  |  |  | 0.005 |  | 6.71 |  | 9.4 | 10.8 |  | 2.69 |  | 1.4
S444 | 5 | 40.87 | 7.04 | 4.57 | 0.22 | 12.8 | 0.07 | 0.041 | 0.032 | 0.08 | 0.38 | 0.08 | 0.001 | 0.092 | 0.005 |  |  | 0.001 |  | 0.003 |  |  |  | 0.005 |  | 6.7 |  | 9.43 | 10.8 |  | 2.73 |  | 1.37
S399 | 6 | 41.14 | 7.03 | 4.56 | 0.23 | 12.35258915 | 0.07 | 0.037 | 0.033 | 0.09 | 0.38 | 0.09 | -0.005 | 0.08867034 | 0.005 | 0.013 | 0.008 | -0.005 | 0.009 | 0.005 | -0.005 | 0.009 | 0.004481328 | 0.006 | 0.007 | 6.78 | 7.22 | 9.49 | 10.92 | 0.44 | 2.71 | 2.27 | 1.43 | 99.61
S400 | 6 | 41.07 | 7.06 | 4.55 | 0.23 | 12.36807829 | 0.07 | 0.037 | 0.034 | 0.09 | 0.38 | 0.09 | -0.005 | 0.08687902 | 0.006 | 0.015 | 0.007 | -0.005 | 0.009 | -0.005 | -0.005 | 0.009 | 0.004481328 | 0.006 | 0.007 | 6.76 | 7.2 | 9.47 | 10.9 | 0.44 | 2.71 | 2.27 | 1.43 | 99.53
S423 | 6 | 41.17 | 7.07 | 4.61 | 0.23 | 12.41454571 | 0.07 | 0.039 | 0.031 | 0.09 | 0.37 | 0.09 | -0.005 | 0.08867034 | 0.006 | 0.016 | 0.006 | -0.005 | 0.009 | -0.005 | -0.005 | 0.009 | 0.004481328 | -0.005 | 0.007 | 6.77 | 7.2 | 9.46 | 10.9 | 0.43 | 2.69 | 2.26 | 1.44 | 99.78
S424 | 6 | 41.19 | 7.03 | 4.59 | 0.23 | 12.391312 | 0.07 | 0.038 | 0.032 | 0.09 | 0.38 | 0.1 | -0.005 | 0.08687902 | 0.005 | 0.014 | 0.008 | -0.005 | 0.009 | 0.005 | -0.005 | 0.009 | 0.004481328 | -0.005 | 0.008 | 6.79 | 7.23 | 9.49 | 10.93 | 0.44 | 2.7 | 2.26 | 1.44 | 99.77
S447 | 6 | 41.12 | 7.02 | 4.59 | 0.23 | 12.42229028 | 0.07 | 0.038 | 0.035 | 0.09 | 0.38 | 0.1 | -0.005 | 0.08777468 | 0.007 | 0.015 | 0.007 | -0.005 | 0.007 | -0.005 | -0.005 | 0.009 | 0.00560166 | 0.006 | 0.008 | 6.79 | 7.23 | 9.5 | 10.93 | 0.44 | 2.71 | 2.27 | 1.43 | 99.71
S448 | 6 | 41.19 | 7.01 | 4.61 | 0.23 | 12.41454571 | 0.07 | 0.036 | 0.031 | 0.09 | 0.38 | 0.1 | -0.005 | 0.08598336 | 0.005 | 0.015 | 0.007 | -0.005 | 0.009 | -0.005 | -0.005 | 0.01 | 0.003360996 | -0.005 | 0.008 | 6.79 | 7.23 | 9.5 | 10.93 | 0.44 | 2.71 | 2.27 | 1.43 | 99.81
S405 | 7 | 41.25 | 6.94 | 4.53 | 0.23 | 12.90245362 | 0.07 | 0.033 | 0.014 | 0.08 | 0.37 | 0.06 | -0.005 | 0.09135732 | -0.005 | 0.01 | 0.012 | -0.005 | 0.006 | -0.005 | -0.005 |  | 0.003921162 | 0.007 |  | 6.717 | 7.064 | 9.395 | 10.88 | 0.347 | 2.678 | 2.331 | 1.485 | 99
S406 | 7 | 41.37 | 6.92 | 4.51 | 0.23 | 12.97215475 | 0.07 | 0.033 | 0.013 | 0.08 | 0.37 | 0.06 | -0.005 | 0.09135732 | -0.005 | 0.01 | 0.013 | -0.005 | 0.007 | -0.005 | -0.005 |  | 0.003921162 | 0.007 |  | 6.717 | 7.07 | 9.402 | 10.89 | 0.353 | 2.685 | 2.332 | 1.488 | 99.3
S429 | 7 | 41.27 | 6.95 | 4.53 | 0.23 | 12.88696448 | 0.06 | 0.034 | 0.014 | 0.08 | 0.38 | 0.06 | -0.005 | 0.0940443 | -0.005 | 0.011 | 0.012 | -0.005 | 0.008 | -0.005 | -0.005 |  | 0.003921162 | 0.008 |  | 6.689 | 7.044 | 9.375 | 10.86 | 0.355 | 2.686 | 2.331 | 1.485 | 99
S430 | 7 | 41.29 | 6.93 | 4.53 | 0.23 | 12.88696448 | 0.07 | 0.034 | 0.015 | 0.08 | 0.38 | 0.06 | -0.005 | 0.09314864 | -0.005 | 0.011 | 0.011 | -0.005 | 0.011 | -0.005 | -0.005 |  | 0.005041494 | 0.007 |  | 6.7 | 7.069 | 9.399 | 10.89 | 0.369 | 2.699 | 2.33 | 1.491 | 99.1
S453 | 7 | 41.23 | 6.96 | 4.53 | 0.23 | 12.91794276 | 0.07 | 0.034 | 0.013 | 0.08 | 0.37 | 0.07 | -0.005 | 0.0940443 | -0.005 | 0.011 | 0.013 | -0.005 | 0.01 | -0.005 | -0.005 |  | 0.004481328 | 0.008 |  | 6.706 | 7.077 | 9.409 | 10.9 | 0.371 | 2.703 | 2.332 | 1.491 | 99.1
S454 | 7 | 41.34 | 6.94 | 4.53 | 0.23 | 12.91794276 | 0.06 | 0.034 | 0.014 | 0.08 | 0.38 | 0.06 | -0.005 | 0.09135732 | -0.005 | 0.012 | 0.011 | -0.005 | 0.008 | -0.005 | -0.005 |  | 0.004481328 | 0.008 |  | 6.688 | 7.062 | 9.39 | 10.87 | 0.374 | 2.702 | 2.328 | 1.48 | 99.2
S401 | 8 | 41.18 | 7.199 | 4.646 | 0.233 | 12.811 | 0.067 | 0.038 | 0.034 | 0.133 | 0.413 | 0.149 | -0.001 | 0.093 | 0.014 |  | 0.011 | 0.002 | 0.009 | 0.004 | -0.001 | 0.012 | 0.005 | 0.005 | 0.007 | 6.84 | 7.2 | 9.59 | 11.02 | 0.36 | 2.75 | 2.39 | 1.43
S402 | 8 | 40.954 | 7.071 | 4.626 | 0.238 | 12.762 | 0.073 | 0.039 | 0.031 | 0.122 | 0.409 | 0.129 | -0.001 | 0.094 | 0.01 |  | 0.01 | 0.003 | 0.008 | 0.003 | -0.001 | 0.011 | 0.004 | 0.005 | 0.005 | 6.85 | 7.22 | 9.62 | 11.03 | 0.37 | 2.77 | 2.4 | 1.41
S425 | 8 | 41.062 | 7.072 | 4.757 | 0.236 | 12.808 | 0.071 | 0.038 | 0.033 | 0.133 | 0.408 | 0.142 | -0.001 | 0.091 | 0.013 |  | 0.009 | 0.001 | 0.007 | 0.002 | -0.001 | 0.011 | 0.006 | 0.005 | 0.012 | 6.85 | 7.22 | 9.59 | 11.03 | 0.37 | 2.74 | 2.37 | 1.44
S426 | 8 | 41.04 | 7.14 | 4.78 | 0.232 | 12.76 | 0.071 | 0.037 | 0.032 | 0.132 | 0.412 | 0.116 | -0.001 | 0.096 | 0.013 |  | 0.01 | 0.002 | 0.006 | 0.005 | -0.001 | 0.012 | 0.005 | 0.005 | 0.008 | 6.85 | 7.22 | 9.59 | 11.01 | 0.37 | 2.74 | 2.37 | 1.42
S449 | 8 | 41.134 | 7.153 | 4.761 | 0.237 | 12.839 | 0.07 | 0.038 | 0.033 | 0.134 | 0.414 | 0.142 | 0.001 | 0.096 | 0.009 |  | 0.01 | 0.002 | 0.004 | 0.003 | -0.001 | 0.012 | 0.004 | 0.005 | 0.006 | 6.86 | 7.22 | 9.59 | 11.05 | 0.36 | 2.73 | 2.37 | 1.46
S450 | 8 | 41.274 | 7.04 | 4.597 | 0.233 | 12.857 | 0.069 | 0.038 | 0.034 | 0.12 | 0.409 | 0.102 | 0.001 | 0.093 | 0.009 |  | 0.009 | 0.003 | 0.005 | 0.003 | -0.001 | 0.012 | 0.005 | 0.005 | 0.002 | 6.85 | 7.22 | 9.65 | 11.04 | 0.37 | 2.8 | 2.43 | 1.39
S403 | 9 | 40.9 | 7.04 | 4.57 | 0.24 | 12.7 | 0.07 | 0.04 |  | 0.1 | 0.39 | 0.13 |  | 0.09 |  |  | -0.01 |  | -0.01 |  | -0.01 | 0.02 | -0.00560166 |  | -0.01 | 7.28 | 7.79 | 10.1 | 11.7 | 0.51 | 2.82 | 2.31 | 1.6
S404 | 9 | 40.9 | 7.05 | 4.55 | 0.24 | 12.7 | 0.07 | 0.03 |  | 0.1 | 0.39 | 0.14 |  | 0.09 |  |  | -0.01 |  | -0.01 |  | -0.01 | -0.01 | -0.00560166 |  | -0.01 | 7.3 | 7.74 | 10.1 | 11.8 | 0.44 | 2.8 | 2.36 | 1.7
S427 | 9 | 40.8 | 7.08 | 4.59 | 0.24 | 12.7 | 0.08 | 0.04 |  | 0.06 | 0.39 | 0.13 |  | 0.09 |  |  | -0.01 |  | -0.01 |  | -0.01 | -0.01 | -0.00560166 |  | -0.01 | 7.42 | 7.76 | 10.1 | 11.8 | 0.34 | 2.68 | 2.34 | 1.7
S428 | 9 | 40.7 | 7.01 | 4.6 | 0.24 | 12.6 | 0.07 | 0.04 |  | 0.1 | 0.39 | 0.1 |  | 0.09 |  |  | -0.01 |  | -0.01 |  | -0.01 | 0.01 | -0.00560166 |  | -0.01 | 7.38 | 7.75 | 10.1 | 11.8 | 0.37 | 2.72 | 2.35 | 1.7
S451 | 9 | 40.8 | 7.03 | 4.59 | 0.24 | 12.7 | 0.07 | 0.04 |  | 0.09 | 0.39 | 0.09 |  | 0.09 |  |  | -0.01 |  | -0.01 |  | -0.01 | -0.01 | -0.00560166 |  | -0.01 | 7.34 | 7.76 | 10.1 | 11.7 | 0.42 | 2.76 | 2.34 | 1.6
S452 | 9 | 40.8 | 7 | 4.59 | 0.24 | 12.7 | 0.08 | 0.04 |  | 0.1 | 0.39 | 0.12 |  | 0.09 |  |  | -0.01 |  | -0.01 |  | -0.01 | 0.01 | -0.00560166 |  | -0.01 | 7.29 | 7.74 | 10.1 | 11.7 | 0.45 | 2.81 | 2.36 | 1.6
S397 | 10 | 41.2 | 7.04 | 4.55 | 0.23 | 12.7 | 0.07 | 0.037 | 0.034 | 0.07 | 0.39 | 0.09 | -0.01 | 0.09 | 0.006 |  | -0.01 | -0.01 | -0.01 | -0.01 | -0.01 | -0.01 | -0.01 | -0.01 | -0.01 | 6.73 | 7.16 | 9.43 | 10.7 | 0.43 | 2.7 | 2.27 | 1.27
S398 | 10 | 40.8 | 6.98 | 4.54 | 0.22 | 12.6 | 0.07 | 0.037 | 0.033 | 0.06 | 0.38 | 0.08 | -0.01 | 0.09 | 0.006 |  | -0.01 | -0.01 | -0.01 | -0.01 | -0.01 | -0.01 | -0.01 | -0.01 | -0.01 | 6.7 | 7.15 | 9.42 | 10.7 | 0.45 | 2.72 | 2.27 | 1.28
S421 | 10 | 41 | 6.98 | 4.55 | 0.23 | 12.6 | 0.07 | 0.041 | 0.034 | 0.07 | 0.39 | 0.09 | -0.01 | 0.09 | 0.006 |  | -0.01 | -0.01 | -0.01 | -0.01 | -0.01 | -0.01 | -0.01 | -0.01 | -0.01 | 6.72 | 7.15 | 9.42 | 10.7 | 0.43 | 2.7 | 2.27 | 1.28
S422 | 10 | 40.9 | 6.96 | 4.52 | 0.23 | 12.6 | 0.07 | 0.037 | 0.034 | 0.07 | 0.39 | 0.07 | -0.01 | 0.09 | 0.006 |  | -0.01 | -0.01 | -0.01 | -0.01 | -0.01 | -0.01 | -0.01 | -0.01 | -0.01 | 6.71 | 7.16 | 9.43 | 10.7 | 0.45 | 2.72 | 2.27 | 1.27
S445 | 10 | 41.6 | 7.07 | 4.67 | 0.23 | 12.8 | 0.07 | 0.038 | 0.033 | 0.07 | 0.39 | 0.08 | -0.01 | 0.09 | 0.007 |  | -0.01 | -0.01 | -0.01 | -0.01 | -0.01 | -0.01 | -0.01 | -0.01 | -0.01 | 6.74 | 7.18 | 9.44 | 10.7 | 0.44 | 2.7 | 2.26 | 1.26
S446 | 10 | 41.3 | 7.01 | 4.59 | 0.23 | 12.7 | 0.07 | 0.04 | 0.033 | 0.07 | 0.39 | 0.08 | -0.01 | 0.09 | 0.007 |  | -0.01 | -0.01 | -0.01 | -0.01 | -0.01 | -0.01 | -0.01 | -0.01 | -0.01 | 6.73 | 7.17 | 9.45 | 10.7 | 0.44 | 2.72 | 2.28 | 1.25
S409 | 12 | 41.51 | 6.98 | 4.63 | 0.228 | 12.71 | 0.07 | 0.037 | 0.034 | 0.099 | 0.381 | 0.064 | 0.002 | 0.066 | 0.012 | -0.001 | 0.005846227 | 0.007 | 0.008 | -0.002 | -0.001 |  | 0.004 | 0.009 |  |  |  |  | 10.44 |  |  |  |  | 100.1
S410 | 12 | 41.37 | 6.95 | 4.57 | 0.227 | 12.77 | 0.07 | 0.037 | 0.036 | 0.105 | 0.38 | 0.076 | 0.002 | 0.074 | 0.016 | -0.001 | 0.0102309 | 0.008 | 0.012 | 0.004 | -0.001 |  | 0.005 | 0.011 |  |  |  |  | 10.85 |  |  |  |  | 100.3
S433 | 12 | 41.53 | 6.95 | 4.56 | 0.228 | 12.85 | 0.07 | 0.037 | 0.035 | 0.104 | 0.38 | 0.073 | 0.002 | 0.078 | 0.013 | -0.001 | 0.007307783 | 0.008 | 0.011 | 0.008 | -0.001 |  | 0.005 | 0.01 |  |  |  |  | 10.5 |  |  |  |  | 100.3
S434 | 12 | 41.35 | 6.95 | 4.56 | 0.229 | 12.77 | 0.07 | 0.037 | 0.035 | 0.105 | 0.377 | 0.075 | 0.002 | 0.074 | 0.014 | -0.001 | 0.007307783 | 0.008 | 0.011 | 0.008 | -0.001 |  | 0.005 | 0.01 |  |  |  |  | 10.94 |  |  |  |  | 100.3
S457 | 12 | 41.46 | 6.95 | 4.56 | 0.228 | 12.8 | 0.07 | 0.038 | 0.036 | 0.096 | 0.379 | 0.075 | 0.002 | 0.074 | 0.014 | -0.001 | 0.007307783 | 0.008 | 0.011 | 0.008 | -0.001 |  | 0.005 | 0.01 |  |  |  |  | 10.66 |  |  |  |  | 100.3
S458 | 12 | 41.48 | 6.96 | 4.59 | 0.23 | 12.82 | 0.07 | 0.036 | 0.035 | 0.099 | 0.38 | 0.073 | 0.002 | 0.074 | 0.016 | -0.001 | 0.00876934 | 0.009 | 0.012 | 0.008 | -0.001 |  | 0.005 | 0.011 |  |  |  |  | 10.68 |  |  |  |  | 100.4
S411 | 13 | 41.382875 | 7.003587 | 4.629 | 0.232 | 12.399838 | 0.056 | 0.0377764 | 0.02305 | 0.156 | 0.387 | 0.1105 | -0.005 | 0.0848829 | 0.01 |  | 0.003 | -0.01 | 0.0073858 | -0.01 | -0.01 | 0.0135752 | 0.007199 | 0.004797 | -0.01 | 6.798 | 7.186 | 9.457 | 10.589 | 0.388 | 2.659 | 2.271 | 1.132 | 100.08452
S412 | 13 | 41.237954 | 6.877231 | 4.549 | 0.227 | 12.371746 | 0.066 | 0.0403948 | 0.022249 | 0.149 | 0.387 | 0.0885 | -0.005 | 0.0857786 | -0.01 |  | 0.003 | -0.01 | 0.002671 | -0.01 | -0.01 | 0.0101928 | 0.00832 | 0.00319 | -0.01 | 6.789 | 7.179 | 9.443 | 10.58 | 0.39 | 2.654 | 2.264 | 1.137 | 99.453957
S435 | 13 | 41.41788 | 6.921048 | 4.623 | 0.232 | 12.399838 | 0.076 | 0.0430132 | 0.0218485 | 0.163 | 0.383 | 0.0995 | -0.005 | 0.0804044 | -0.01 |  | 0.006 | -0.01 | 0.005029 | -0.01 | -0.01 | 0.0144208 | 0.00776 | 0.002387 | -0.01 | 6.78 | 7.176 | 9.44 | 10.583 | 0.396 | 2.66 | 2.264 | 1.143 | 100.09603
S436 | 13 | 41.363972 | 6.859908 | 4.546 | 0.216 | 12.38111 | 0.069 | 0.035158 | 0.02305 | 0.162 | 0.388 | 0.1055 | -0.005 | 0.0848829 | -0.01 |  | 0.004 | -0.01 | 0.004243 | -0.01 | -0.01 | 0.016112 | 0.007199 | 0.003994 | -0.01 | 6.77 | 7.169 | 9.42 | 10.562 | 0.399 | 2.65 | 2.251 | 1.142 | 99.736814
S459 | 13 | 41.355571 | 7.006644 | 4.58 | 0.228 | 12.386872 | 0.054 | 0.0347216 | 0.019045 | 0.128 | 0.394 | 0.0945 | -0.005 | 0.0821958 | -0.01 |  | 0.004 | -0.01 | 0.003457 | -0.01 | -0.01 | 0.011884 | 0.00888 | 0.002387 | -0.01 | 6.79 | 7.199 | 9.457 | 10.608 | 0.409 | 2.667 | 2.258 | 1.151 | 99.930537
S460 | 13 | 41.431181 | 6.976074 | 4.602 | 0.223 | 12.435132 | 0.066 | 0.0386492 | 0.0210475 | 0.156 | 0.376 | 0.0945 | -0.005 | 0.0813001 | -0.01 |  | 0.008 | -0.01 | 0.010529 | -0.01 | -0.01 | 0.011884 | 0.007199 | 0.00319 | -0.01 | 6.769 | 7.17 | 9.43 | 10.542 | 0.401 | 2.661 | 2.26 | 1.112 | 100.15807
S413-PBS30 | 14 | 41.19 | 7.03 | 4.57 | 0.233 | 12.607 | 0.071 | 0.038 | 0.033 | 0.074 | 0.375 | 0.095 | 0.003 |  | 0.012 |  |  | 0.003 |  | 0.003 |  |  |  | 0.003 |  | 6.74 |  | 9.51 | 10.96 |  | 2.77 |  | 1.45 | 99.89
S414-PBS30 | 14 | 41.17 | 7.1 | 4.61 | 0.234 | 12.586 | 0.071 | 0.037 | 0.033 | 0.067 | 0.376 | 0.095 | 0.003 |  | 0.009 |  |  | 0.003 |  | 0.003 |  |  |  | 0.003 |  | 6.73 |  | 9.51 | 10.96 |  | 2.78 |  | 1.45 | 99.94
S437-PBS30 | 14 | 41 | 7.02 | 4.57 | 0.232 | 12.56 | 0.068 | 0.037 | 0.032 | 0.066 | 0.377 | 0.095 | 0.003 |  | 0.009 |  |  | 0.003 |  | 0.003 |  |  |  | 0.003 |  | 6.73 |  | 9.51 | 10.96 |  | 2.78 |  | 1.45 | 99.54
S438-PBS30 | 14 | 41.02 | 7.03 | 4.55 | 0.232 | 12.567 | 0.07 | 0.037 | 0.034 | 0.062 | 0.375 | 0.086 | 0.003 |  | 0.01 |  |  | 0.003 |  | 0.003 |  |  |  | 0.003 |  | 6.74 |  | 9.51 | 10.96 |  | 2.77 |  | 1.45 | 99.56
S611-PBS30 | 14 | 41.2 | 7.12 | 4.6 | 0.234 | 12.604 | 0.068 | 0.038 | 0.034 | 0.067 | 0.379 | 0.09 | 0.003 |  | 0.01 |  |  | 0.003 |  | 0.003 |  |  |  | 0.003 |  | 6.74 |  | 9.51 | 10.96 |  | 2.77 |  | 1.45 | 100.01
S612-PBS30 | 14 | 41.13 | 7.03 | 4.57 | 0.236 | 12.58 | 0.07 | 0.037 | 0.033 | 0.075 | 0.376 | 0.091 | 0.003 |  | 0.008 |  |  | 0.003 |  | 0.003 |  |  |  | 0.003 |  | 6.74 |  | 9.51 | 10.97 |  | 2.77 |  | 1.46 | 99.78