## PBS32
PBS 32 Summary Table
Category | Analyte | unit | Value | Standard Deviation |  |  | 95% Conf. Int. |  |  |  | Number of Labs | Number of Analysis
|  |  |  | 1 SD | 1 SD Within Lab | SD Between | Interval | lower | upper | Coeff. Of Var.
Certified | Fe | % | 61.7083 | 0.22576 | 0.17862 | 0.14319 | 0.09775 | 61.6105 | 61.806 | 0.3658% | 12 | 72
Certified | SiO2 | % | 4.2361 | 0.039798 | 0.020407 | 0.035288 | 0.023799 | 4.2123 | 4.2599 | 0.9395% | 11 | 65
Certified | Al2O3 | % | 1.5249 | 0.022057 | 0.013077 | 0.018162 | 0.011997 | 1.5129 | 1.5369 | 1.446% | 12 | 70
Certified | TiO2 | % | 0.063331 | 0.0040111 | 0.0026328 | 0.0031164 | 0.0020087 | 0.061322 | 0.065339 | 6.334% | 12 | 71
Certified | Mn | % | 0.29771 | 0.0068471 | 0.003236 | 0.0062586 | 0.0038911 | 0.29382 | 0.3016 | 2.3% | 12 | 72
Provisional | CaO | % | 0.025242 | 0.0046045 | 0.0025738 | 0.003974 | 0.002633 | 0.022609 | 0.027875 | 18.24% | 11 | 66
Certified | P | % | 0.034592 | 0.0012662 | 0.0009799 | 0.00082817 | 0.00059238 | 0.034 | 0.035185 | 3.66% | 11 | 65
Certified | S | % | 0.031156 | 0.0020746 | 0.00080998 | 0.001988 | 0.0015444 | 0.029611 | 0.0327 | 6.659% | 9 | 53
Provisional | MgO | % | 0.038976 | 0.0070012 | 0.0047674 | 0.0052121 | 0.0036196 | 0.035356 | 0.042595 | 17.96% | 11 | 63
Indicated | K2O | % | 0.0050238 | [6 empty] | 31.63% | 7 | 41
Indicated | Na2O | % | 0.0075 | [6 empty] | 31.35% | 4 | 18
Indicated | As | % | 0.0025238 | [6 empty] | 26.84% | 7 | 39
Indicated | Ba | % | 0.0039646 | [6 empty] | 49.08% | 6 | 24
Provisional | Cl | % | 0.0060048 | 0.0010777 | 0.00098319 | 0.00044743 | 0.00052768 | 0.0054771 | 0.0065324 | 17.95% | 7 | 38
Indicated | Co | % | 0.0015 | [6 empty] | 36.51% | 1 | 6
Indicated | Cr2O3 | % | 0.0020556 | [6 empty] | 48.57% | 3 | 18
Indicated | Cu | % | 0.0017778 | [6 empty] | 42.19% | 3 | 16
Indicated | Ni | % | 0.0025 | [6 empty] | 20.89% | 2 | 11
Indicated | Pb | % | 0.0027222 | [6 empty] | 21.81% | 3 | 15
Indicated | Sn | % | 0.0061667 | [6 empty] | 23.87% | 1 | 6
Indicated | Sr | % | 0.00175 | [6 empty] | 56.82% | 2 | 10
Indicated | V | % | 0.00169 | [6 empty] | 32.05% | 5 | 25
Provisional | Zn | % | 0.011874 | 0.0017399 | 0.00076371 | 0.0016272 | 0.0010612 | 0.010813 | 0.012936 | 14.65% | 11 | 66
Indicated | Zr | % | 0.0017333 | [6 empty] | 38.32% | 3 | 17
Certified | LOI 371 | % | 4.6335 | 0.018655 | 0.012788 | 0.014367 | 0.011955 | 4.6216 | 4.6455 | 0.4026% | 8 | 48
Certified | LOI 425 | % | 4.7654 | 0.020076 | 0.012829 | 0.01668 | 0.016748 | 4.7487 | 4.7822 | 0.4213% | 6 | 36
Certified | LOI 650 | % | 5.1311 | 0.030597 | 0.013063 | 0.028674 | 0.020316 | 5.1108 | 5.1515 | 0.5963% | 10 | 59
Certified | LOI 1000 | % | 5.341 | 0.030985 | 0.012032 | 0.030472 | 0.026428 | 5.3145 | 5.3674 | 0.5801% | 7 | 42
Provisional | Loss 371 to 425'C | % | 0.14189 | 0.011109 | 0.0067594 | 0.0095227 | 0.009498 | 0.13239 | 0.15139 | 7.83% | 6 | 36
Provisional | Loss 371 to 650'C | % | 0.51185 | 0.019991 | 0.0082408 | 0.019037 | 0.01312 | 0.49873 | 0.52497 | 3.906% | 10 | 60
Provisional | Loss 425 to 650'C | % | 0.35942 | 0.012709 | 0.0083407 | 0.010144 | 0.008368 | 0.35105 | 0.36778 | 3.536% | 8 | 48
Provisional | Loss 650 to 1000'C | % | 0.20217 | 0.0094697 | 0.0051966 | 0.0083447 | 0.007379 | 0.19479 | 0.20955 | 4.684% | 7 | 41

## Data
Sample | Lab | PBS | Fe | SiO2 | Al2O3 | TiO2 | Mn | CaO | P | S | MgO | K2O | Na2O | As | Ba | Cl | Co | Cr2O3 | Cu | Ni | Pb | Sn | Sr | V | Zn | Zr | LOI 371 | LOI 425 | LOI 650 | LOI 1000 | Loss 371 to 425'C | Loss 371 to 650'C | Loss 425 to 650'C | Loss 650 to 1000'C | Total
S549 | 2 | 32 | 61.49 | 4.23 | 1.5 | 0.07 | 0.304 | 0.03 | 0.034 | 0.033 | 0.03 | 0.006 | -0.005 | 0.003 | -0.001 | 0.006 | 0.001 | 0.001 | -0.001 | -0.001 | -0.001 | 0.002 | -0.001 | 0.001 | 0.01 | 0.003 | 4.67 | 4.84 | 5.2 | 5.41 | 0.17 | 0.53 | 0.36 | 0.21 | 99.81
S550 | 2 | 32 | 61.4 | 4.19 | 1.51 | 0.07 | 0.301 | 0.03 | 0.034 | 0.033 | 0.03 | 0.005 | 0.007 | 0.003 | -0.001 | 0.006 | 0.002 | 0.002 | -0.001 | 0.001 | -0.001 | -0.001 | -0.001 | 0.001 | 0.01 | 0.002 | 4.66 | 4.82 | 5.19 | 5.4 | 0.16 | 0.53 | 0.37 | 0.21 | 99.64
S573 | 2 | 32 | 61.24 | 4.2 | 1.5 | 0.07 | 0.3 | 0.03 | 0.034 | 0.033 | 0.03 | 0.005 | 0.006 | 0.003 | -0.001 | 0.005 | 0.002 | 0.003 | 0.001 | 0.001 | -0.001 | -0.001 | -0.001 | 0.001 | 0.01 | 0.002 | 4.65 | 4.81 | 5.17 | 5.38 | 0.16 | 0.52 | 0.36 | 0.21 | 99.38
S574 | 2 | 32 | 61.21 | 4.19 | 1.48 | 0.07 | 0.3 | 0.03 | 0.034 | 0.033 | 0.03 | 0.005 | -0.005 | 0.004 | -0.001 | 0.005 | 0.001 | 0.003 | -0.001 | -0.001 | -0.001 | -0.001 | -0.001 | -0.001 | 0.01 | 0.002 | 4.66 | 4.83 | 5.18 | 5.39 | 0.17 | 0.52 | 0.35 | 0.21 | 99.32
S597 | 2 | 32 | 61.39 | 4.2 | 1.5 | 0.07 | 0.307 | 0.03 | 0.035 | 0.033 | 0.03 | 0.005 | 0.005 | 0.002 | -0.001 | 0.005 | 0.002 | 0.002 | -0.001 | 0.001 | -0.001 | -0.001 | 0.001 | -0.001 | 0.01 | 0.002 | 4.66 | 4.83 | 5.18 | 5.39 | 0.17 | 0.52 | 0.35 | 0.21 | 99.62
S598 | 2 | 32 | 61.4 | 4.21 | 1.48 | 0.07 | 0.299 | 0.03 | 0.034 | 0.032 | 0.03 | 0.005 | -0.005 | 0.003 | -0.001 | 0.004 | 0.001 | 0.003 | -0.001 | 0.001 | -0.001 | -0.001 | 0.001 | 0.002 | 0.01 | 0.002 | 4.65 | 4.81 | 5.17 | 5.38 | 0.16 | 0.52 | 0.36 | 0.21 | 99.6
S533 | 3 | 32 | 61.94 | 4.26 | 1.52 | 0.06 | 0.309 | 0.02 | 0.035 | 0.032 | 0.04 | 0.003 | -0.005 | 0.003 | 0.005 | 0.007 |  | 0.002 | 0.001 | 0.002 | -0.001 | 0.001 | 0.001 | 0.002 | 0.014 | 0.002 | 4.64 | 4.77 | 5.13 | 5.33 | 0.13 | 0.49 | 0.36 | 0.2 | 100.45
S534 | 3 | 32 | 61.56 | 4.24 | 1.51 | 0.06 | 0.308 | 0.02 | 0.035 | 0.031 | 0.03 | 0.003 | -0.005 | 0.003 | 0.001 | 0.006 |  | 0.001 | -0.001 | 0.002 | -0.001 | -0.001 | -0.001 | 0.002 | 0.013 | 0.001 | 4.62 | 4.76 | 5.12 | 5.33 | 0.14 | 0.5 | 0.36 | 0.21 | 99.82
S557 | 3 | 32 | 62.19 | 4.3 | 1.52 | 0.06 | 0.314 | 0.02 | 0.036 | 0.031 | 0.04 | 0.003 | -0.005 | 0.002 | 0.004 | 0.006 |  | 0.005 | 0.001 | 0.002 | 0.001 | -0.001 | -0.001 | 0.002 | 0.012 | 0.003 | 4.63 | 4.77 | 5.12 | 5.33 | 0.14 | 0.49 | 0.35 | 0.21 | 100.85
S558 | 3 | 32 | 61.77 | 4.27 | 1.52 | 0.06 | 0.31 | 0.02 | 0.035 | 0.031 | 0.03 | 0.003 | -0.005 | 0.003 | -0.001 | 0.006 |  | 0.001 | -0.001 | -0.001 | -0.001 | 0.001 | -0.001 | 0.002 | 0.012 | 0.002 | 4.63 | 4.77 | 5.13 | 5.34 | 0.14 | 0.5 | 0.36 | 0.21 | 100.2
S581 | 3 | 32 | 61.59 | 4.26 | 1.52 | 0.06 | 0.305 | 0.02 | 0.036 | 0.032 | 0.04 | 0.003 | -0.005 | 0.004 | 0.001 | 0.006 |  | 0.002 | -0.001 | 0.002 | -0.001 | -0.001 | -0.001 | 0.002 | 0.013 | 0.001 | 4.63 | 4.77 | 5.12 | 5.33 | 0.14 | 0.49 | 0.35 | 0.21 | 99.9
S582 | 3 | 32 | 62.31 | 4.28 | 1.52 | 0.06 | 0.308 | 0.02 | 0.035 | 0.032 | 0.03 | 0.003 | -0.005 | 0.003 | 0.001 | 0.007 |  | 0.001 | -0.001 | 0.002 | -0.001 | -0.001 | 0.002 | 0.002 | 0.014 | 0.002 | 4.64 | 4.78 | 5.14 | 5.34 | 0.14 | 0.5 | 0.36 | 0.2 | 100.95
S535 | 4 | 32 | 61.46 | 4.24 | 1.51 | 0.06 | 0.3 | 0.03 | 0.034 |  | 0.04 | 0.004 | 0.01 | 0.003 | 0.002 | 0.006 |  | 0.001 | 0.001 | 0.003 | -0.001 | -0.001 | -0.001 | 0.001 | 0.012 | 0.001 | 4.53 | 4.67 | 5.03 | 5.3 | 0.14 | 0.5 | 0.36 | 0.27 | 99.69
S536 | 4 | 32 | 61.6 | 4.27 | 1.51 | 0.06 | 0.3 | 0.03 | 0.034 |  | 0.04 | 0.005 | 0.01 | 0.003 | 0.003 | 0.006 |  | 0.002 | -0.001 | 0.003 | -0.001 | -0.001 | 0.001 | 0.001 | 0.012 | 0.001 | 4.55 | 4.69 | 5.07 | 5.34 | 0.14 | 0.52 | 0.38 | 0.27 | 99.96
S559 | 4 | 32 | 61.79 | 4.26 | 1.53 | 0.06 | 0.3 | 0.03 | 0.035 |  | 0.04 | 0.004 | 0.009 | 0.003 | 0.004 | 0.007 |  | 0.002 | -0.001 | 0.003 | -0.001 | -0.001 | 0.001 | 0.001 | 0.012 | 0.001 | 4.54 | 4.67 | 5.06 | 5.33 | 0.13 | 0.52 | 0.39 | 0.27 | 100.2
S560 | 4 | 32 | 61.4 | 4.25 | 1.52 | 0.06 | 0.3 | 0.03 | 0.033 |  | 0.05 | 0.005 | 0.006 | 0.003 | 0.002 | 0.007 |  | 0.002 | -0.001 | 0.003 | -0.001 | -0.001 | -0.001 | 0.001 | 0.011 | -0.001 | 4.56 | 4.71 | 5.08 | 5.35 | 0.15 | 0.52 | 0.37 | 0.27 | 99.66
S583 | 4 | 32 | 61.57 | 4.26 | 1.53 | 0.06 | 0.3 | 0.03 | 0.034 |  | 0.04 | 0.005 | 0.011 | 0.003 | 0.001 | 0.006 |  | 0.002 | -0.001 | 0.003 | -0.001 | -0.001 | 0.001 | -0.001 | 0.012 | 0.001 | 4.6 | 4.73 | 5.12 | 5.37 | 0.13 | 0.52 | 0.39 | 0.25 | 99.95
S584 | 4 | 32 | 61.78 | 4.26 | 1.52 | 0.06 | 0.3 | 0.03 | 0.034 |  | 0.04 | 0.005 | 0.008 | 0.002 | 0.004 | 0.006 |  | 0.002 | -0.001 | 0.003 | -0.001 | -0.001 | 0.001 | 0.001 | 0.012 | 0.002 | 4.57 | 4.71 | 5.08 | 5.36 | 0.14 | 0.51 | 0.37 | 0.28 | 100.2
S537 | 5 | 32 | 61.62 | 4.23 | 1.51 | 0.06 | 0.29 | 0.03 | 0.035 | 0.031 | 0.04 | -0.01 | -0.01 | 0.003 | 0.003 | 0.008 |  |  | Cu: 0.002; Pb: 0.002; Zn: 0.009 | 4.64 |  | 5.15 | 5.47 |  | 0.51
S538 | 5 | 32 | 61.46 | 4.26 | 1.54 | 0.06 | 0.29 | 0.02 | 0.036 | 0.03 | 0.05 | -0.01 | -0.01 | 0.002 | -0.001 | 0.005 |  |  | Cu: 0.002; Pb: 0.003; Zn: 0.011 | 4.61 |  | 5.12 | 5.33 |  | 0.51
S561 | 5 | 32 | 61.57 | 4.24 | 1.53 | 0.06 | 0.29 | 0.03 | 0.036 | 0.031 | 0.04 | -0.01 | -0.01 | 0.001 | 0.002 | 0.006 |  |  | Cu: 0.003; Pb: 0.004; Zn: 0.01 | 4.64 |  | 5.16 | 5.4 |  | 0.52
S562 | 5 | 32 | 61.52 | 4.23 | 1.53 | 0.06 | 0.29 | 0.03 | 0.036 | 0.03 | 0.04 | -0.01 | -0.01 | 0.002 | -0.001 | 0.008 |  |  | Cu: 0.001; Pb: 0.002; Zn: 0.011 | 4.64 |  | 5.15 | 5.37 |  | 0.51
S585 | 5 | 32 | 61.6 | 4.26 | 1.52 | 0.06 | 0.29 | 0.03 | 0.035 | 0.031 | 0.04 | -0.01 | -0.01 | 0.003 | -0.001 | 0.004 |  |  | Cu: 0.001; Pb: 0.002; Zn: 0.011 | 4.64 |  | 5.16 | 5.39 |  | 0.52
S586 | 5 | 32 | 61.47 | 4.22 | 1.5 | 0.06 | 0.28 | 0.03 | 0.035 | 0.031 | 0.04 | -0.01 | -0.01 | 0.002 | 0.006 | 0.006 |  |  | Cu: 0.001; Pb: 0.002; Zn: 0.011 | 4.64 |  | 5.15 | 5.38 |  | 0.51
S541 | 6 | 32 | 61.77 | 4.24 | 1.56 | 0.06 | 0.29429 | 0.02 | 0.036 | 0.028 | 0.04 | -0.01 | 0.01 | -0.005 | 0.0071653 | 0.005 | -0.005 | -0.005 | -0.005 | -0.005 | -0.005 | -0.005 | -0.005 | -0.0028008 | 0.013 | -0.005 | 4.61 | 4.75 | 5.12 | 5.32 | 0.14 | 0.51 | 0.37 | 0.2 | 100.13
S542 | 6 | 32 | 61.79 | 4.22 | 1.55 | 0.06 | 0.29429 | 0.02 | 0.036 | 0.03 | 0.04 | -0.01 | -0.01 | -0.005 | -0.0044783 | 0.008 | -0.005 | -0.005 | -0.005 | -0.005 | -0.005 | -0.005 | -0.005 | -0.0028008 | 0.014 | -0.005 | 4.63 | 4.77 | 5.12 | 5.32 | 0.14 | 0.49 | 0.35 | 0.2 | 100.12
S565 | 6 | 32 | 61.64 | 4.21 | 1.53 | 0.06 | 0.28655 | 0.03 | 0.035 | 0.029 | 0.04 | -0.01 | 0.02 | -0.005 | -0.0044783 | -0.005 | -0.005 | -0.005 | -0.005 | -0.005 | -0.005 | -0.005 | -0.005 | -0.0028008 | 0.013 | -0.005 | 4.63 | 4.76 | 5.11 | 5.31 | 0.13 | 0.48 | 0.35 | 0.2 | 99.85
S566 | 6 | 32 | 61.71 | 4.27 | 1.54 | 0.07 | 0.29429 | 0.02 | 0.035 | 0.032 | 0.05 | -0.01 | 0.02 | -0.005 | 0.005374 | -0.005 | -0.005 | -0.005 | -0.005 | -0.005 | -0.005 | -0.005 | -0.005 | -0.0028008 | 0.011 | -0.005 | 4.64 | 4.77 | 5.1 | 5.34 | 0.13 | 0.46 | 0.33 | 0.24 | 100.07
S589 | 6 | 32 | 61.79 | 4.22 | 1.56 | 0.06 | 0.29429 | 0.03 | 0.035 | 0.029 | 0.04 | -0.01 | -0.01 | -0.005 | 0.005374 | -0.005 | -0.005 | -0.005 | -0.005 | -0.005 | -0.005 | -0.005 | -0.005 | -0.0028008 | 0.014 | -0.005 | 4.67 | 4.81 | 5.16 | 5.37 | 0.14 | 0.49 | 0.35 | 0.21 | 100.17
S590 | 6 | 32 | 61.77 | 4.22 | 1.53 | 0.06 | 0.29429 | 0.02 | 0.035 | 0.031 | 0.05 | -0.01 | -0.01 | -0.005 | -0.0044783 | 0.005 | -0.005 | -0.005 | -0.005 | -0.005 | -0.005 | -0.005 | -0.005 | -0.0028008 | 0.012 | -0.005 | 4.65 | 4.79 | 5.13 | 5.32 | 0.14 | 0.48 | 0.34 | 0.19 | 100.06
S547 | 7 | 32 | 61.93 | 4.17 | 1.5 | 0.06 | 0.29429 | 0.02 | 0.032 | 0.027 | 0.04 | -0.01 | 0.01 | -0.005 | -0.0044783 | -0.005 | -0.005 | -0.005 | -0.005 | -0.005 | -0.005 | -0.005 |  | -0.0028008 | 0.013 |  | 4.559 | 4.721 | 5.093 | 5.29 | 0.162 | 0.534 | 0.372 | 0.197 | 100
S548 | 7 | 32 | 61.69 | 4.18 | 1.49 | 0.07 | 0.29429 | 0.02 | 0.034 | 0.026 | 0.04 | -0.01 | -0.01 | -0.005 | -0.0044783 | -0.005 | -0.005 | -0.005 | -0.005 | -0.005 | -0.005 | -0.005 |  | -0.0028008 | 0.014 |  | 4.549 | 4.721 | 5.099 | 5.3 | 0.172 | 0.55 | 0.378 | 0.201 | 99.8
S571 | 7 | 32 | 61.7 | 4.17 | 1.49 | 0.06 | 0.29429 | 0.02 | 0.033 | 0.026 | 0.04 | -0.01 | -0.01 | -0.005 | -0.0044783 | -0.005 | -0.005 | -0.005 | -0.005 | -0.005 | -0.005 | -0.005 |  | -0.0028008 | 0.013 |  | 4.573 | 4.746 | 5.107 | 5.32 | 0.173 | 0.534 | 0.361 | 0.213 | 99.9
S572 | 7 | 32 | 61.71 | 4.17 | 1.49 | 0.07 | 0.29429 | 0.02 | 0.033 | 0.026 | 0.04 | -0.01 | -0.01 | -0.005 | -0.0044783 | -0.005 | -0.005 | -0.005 | -0.005 | -0.005 | -0.005 | -0.005 |  | -0.0028008 | 0.014 |  | 4.554 | 4.726 | 5.093 | 5.29 | 0.172 | 0.539 | 0.367 | 0.197 | 99.9
S595 | 7 | 32 | 61.65 | 4.18 | 1.49 | 0.06 | 0.29429 | 0.02 | 0.032 | 0.024 | 0.04 | -0.01 | 0.01 | -0.005 | -0.0044783 | -0.005 | -0.005 | -0.005 | -0.005 | -0.005 | -0.005 | -0.005 |  | -0.0028008 | 0.014 |  | 4.553 | 4.737 | 5.093 | 5.3 | 0.184 | 0.54 | 0.356 | 0.207 | 99.8
S596 | 7 | 32 | 62.01 | 4.17 | 1.49 | 0.06 | 0.29429 | 0.02 | 0.033 | 0.027 | 0.04 | -0.01 | 0.01 | -0.005 | -0.0044783 | -0.005 | -0.005 | -0.005 | -0.005 | -0.005 | -0.005 | -0.005 |  | -0.0028008 | 0.013 |  | 4.558 | 4.736 | 5.098 | 5.29 | 0.178 | 0.54 | 0.362 | 0.192 | 100
S543 | 8 | 32 | 61.43 | 4.287 | 1.559 | 0.064 | 0.302 | 0.026 | 0.036 | 0.031 | 0.077 | 0.008 | 0.03 | 0.002 | -0.001 | 0.011 |  | 0.006 | -0.001 | -0.001 | -0.001 | -0.001 | 0.002 | 0.002 | 0.014 | -0.001 | 4.64 | 4.78 | 5.15 | 5.34 | 0.14 | 0.51 | 0.37 | 0.19
S544 | 8 | 32 | 61.731 | 4.278 | 1.563 | 0.067 | 0.306 | 0.028 | 0.035 | 0.032 | 0.058 | 0.009 | 0.04 | -0.001 | -0.001 | 0.012 |  | 0.006 | -0.001 | -0.001 | -0.001 | -0.001 | 0.004 | 0.003 | 0.014 | -0.001 | 4.64 | 4.78 | 5.15 | 5.34 | 0.14 | 0.51 | 0.37 | 0.19
S567 | 8 | 32 | 61.388 | 4.351 | 1.613 | 0.069 | 0.301 | 0.026 | 0.036 | 0.03 | 0.077 | 0.007 | 0.034 | -0.001 | 0.005 | 0.014 |  | 0.005 | 0.002 | -0.001 | 0.003 | -0.001 | 0.002 | 0.002 | 0.012 | -0.001 | 4.65 | 4.78 | 5.14 | 5.33 | 0.13 | 0.49 | 0.36 | 0.19
S568 | 8 | 32 | 61.845 | 4.386 | 1.594 | 0.066 | 0.307 | 0.025 | 0.036 | 0.031 | 0.081 | 0.007 | 0.05 | -0.001 | 0.004 | 0.009 |  | 0.005 | 0.002 | -0.001 | 0.003 | -0.001 | 0.003 | 0.004 | 0.014 | -0.001 | 4.63 | 4.77 | 5.14 | 5.32 | 0.14 | 0.51 | 0.37 | 0.18
S591 | 8 | 32 | 61.874 | 4.299 | 1.561 | 0.063 | 0.305 | 0.024 | 0.036 | 0.032 | 0.058 | 0.007 | 0.034 | 0.001 | 0.002 | 0.014 |  | 0.006 | 0.001 | -0.001 | 0.002 | -0.001 | 0.002 | 0.002 | 0.013 | -0.001 | 4.64 | 4.77 | 5.14 | 5.33 | 0.13 | 0.5 | 0.37 | 0.19
S592 | 8 | 32 | 62.008 | 4.277 | 1.542 | 0.065 | 0.305 | 0.026 | 0.036 | 0.029 | 0.058 | 0.006 | 0.019 | 0.002 | 0.004 | 0.006 |  | 0.005 | 0.001 | -0.001 | -0.001 | -0.001 | 0.002 | 0.002 | 0.012 | -0.001 | 4.62 | 4.75 | 5.13 | 5.32 | 0.13 | 0.51 | 0.38 | 0.19
S545 | 9 | 32 | 61.7 | 4.27 | 1.55 | 0.07 | 0.3 | 0.02 | 0.03 |  | 0.05 | -0.01 | -0.01 |  | -0.01 |  |  | -0.01 |  | -0.01 |  | -0.01 | -0.01 | -0.0056017 |  | -0.01 | 4.87 | 4.93 | 5.41 | 5.86 | 0.06 | 0.54 | 0.48 | 0.45
S546 | 9 | 32 | 61.9 | 4.3 | 1.54 | 0.07 | 0.3 | 0.03 | 0.04 |  | 0.05 | -0.01 | 0.02 |  | -0.01 |  |  | -0.01 |  | -0.01 |  | -0.01 | -0.01 | -0.0056017 |  | -0.01 | 4.9 | 4.92 | 5.42 | 5.88 | 0.02 | 0.52 | 0.5 | 0.46
S569 | 9 | 32 | 61.7 | 4.25 | 1.54 | 0.07 | 0.3 | 0.02 | 0.04 |  | -0.01 | -0.01 | 0.04 |  | -0.01 |  |  | -0.01 |  | -0.01 |  | -0.01 | -0.01 | -0.0056017 |  | -0.01 | 4.86 | 4.89 | 5.37 | 5.79 | 0.03 | 0.51 | 0.48 | 0.42
S570 | 9 | 32 | 61.8 | 4.28 | 1.55 | 0.06 | 0.29 | 0.03 | 0.03 |  | 0.03 | -0.01 | -0.01 |  | -0.01 |  |  | -0.01 |  | -0.01 |  | -0.01 | -0.01 | -0.0056017 |  | -0.01 | 4.77 | 4.88 | 5.34 | 5.77 | 0.11 | 0.57 | 0.46 | 0.43
S593 | 9 | 32 | 61.7 | 4.23 | 1.52 | 0.06 | 0.3 | 0.03 | 0.03 |  | -0.01 | -0.01 | -0.01 |  | -0.01 |  |  | -0.01 |  | -0.01 |  | -0.01 | -0.01 | -0.0056017 |  | -0.01 | 4.85 | 4.93 | 5.34 | 5.86 | 0.08 | 0.49 | 0.41 | 0.52
S594 | 9 | 32 | 61.6 | 4.26 | 1.53 | 0.06 | 0.3 | 0.03 | 0.03 |  | 0.03 | -0.01 | -0.01 |  | -0.01 |  |  | -0.01 |  | -0.01 |  | -0.01 | -0.01 | -0.0056017 |  | -0.01 | 4.79 | 4.84 | 5.32 | 5.86 | 0.05 | 0.53 | 0.48 | 0.54
S539 | 10 | 32 | 61.9 | 4.24 | 1.54 | 0.06 | 0.3 | 0.03 | 0.035 | 0.033 | 0.05 | -0.01 | -0.01 | -0.01 | -0.01 | 0.006 |  | -0.01 | -0.01 | -0.01 | -0.01 | -0.01 | -0.01 | -0.01 | 0.01 | -0.01 | 4.6 | 4.76 | 5.11 | 5.32 | 0.16 | 0.51 | 0.35 | 0.21
S540 | 10 | 32 | 62.1 | 4.25 | 1.56 | 0.06 | 0.3 | 0.03 | 0.035 | 0.033 | 0.05 | -0.01 | -0.01 | -0.01 | -0.01 | 0.005 |  | -0.01 | -0.01 | -0.01 | -0.01 | -0.01 | -0.01 | -0.01 | 0.01 | -0.01 | 4.6 | 4.76 | 5.11 | 5.33 | 0.16 | 0.51 | 0.35 | 0.22
S563 | 10 | 32 | 61.4 | 4.21 | 1.54 | 0.06 | 0.29 | 0.03 | 0.034 | 0.032 | 0.04 | -0.01 | -0.01 | -0.01 | -0.01 | -0.005 |  | -0.01 | -0.01 | -0.01 | -0.01 | -0.01 | -0.01 | -0.01 | 0.01 | -0.01 | 4.6 | 4.77 | 5.13 | 5.35 | 0.17 | 0.53 | 0.36 | 0.22
S564 | 10 | 32 | 61.4 | 4.22 | 1.54 | 0.06 | 0.29 | 0.03 | 0.035 | 0.032 | 0.04 | -0.01 | 0.01 | -0.01 | -0.01 | 0.005 |  | -0.01 | -0.01 | -0.01 | -0.01 | -0.01 | -0.01 | -0.01 | 0.01 | -0.01 | 4.61 | 4.77 | 5.13 | 5.34 | 0.16 | 0.52 | 0.36 | 0.21
S587 | 10 | 32 | 61.9 | 4.22 | 1.54 | 0.06 | 0.3 | 0.03 | 0.034 | 0.032 | 0.04 | -0.01 | -0.01 | -0.01 | -0.01 | 0.005 |  | -0.01 | -0.01 | -0.01 | -0.01 | -0.01 | -0.01 | -0.01 | 0.01 | -0.01 | 4.61 | 4.77 | 5.12 | 5.33 | 0.16 | 0.51 | 0.35 | 0.21
S588 | 10 | 32 | 62.1 | 4.24 | 1.55 | 0.06 | 0.3 | 0.03 | 0.035 | 0.033 | 0.04 | -0.01 | -0.01 | -0.01 | -0.01 | 0.005 |  | -0.01 | -0.01 | -0.01 | -0.01 | -0.01 | -0.01 | -0.01 | 0.01 | -0.01 | 4.6 | 4.76 | 5.11 | 5.32 | 0.16 | 0.51 | 0.35 | 0.21
S551 | 12 | 32 | 61.81 | 4.18 | 1.52 | 0.068 | 0.3 | 0.02 | 0.033 | 0.034 | 0.028 | 0.005 | -0.001 | 0.002 | 0.008 | 0.01 | -0.001 | 0.0058462 | 0.002 | 0.007 | 0.004 | 0.009 |  | 0.002 | 0.015 |  |  |  |  | 5.42 |  |  |  |  | 100.2
S552 | 12 | 32 | 61.92 | 4.18 | 1.52 | 0.067 | 0.3 | 0.02 | 0.034 | 0.033 | 0.028 | 0.006 | -0.001 | 0.002 | 0.004 | 0.009 | -0.001 | -0.0014616 | 0.003 | 0.005 | -0.002 | 0.006 |  | 0.002 | 0.014 |  |  |  |  | 5.31 |  |  |  |  | 100.3
S575 | 12 | 32 | 61.91 | 4.17 | 1.52 | 0.066 | 0.31 | 0.02 | 0.034 | 0.033 | 0.025 | 0.005 | -0.001 | 0.002 | -0.002 | 0.012 | -0.001 | 0.0029231 | 0.003 | 0.008 | 0.004 | 0.006 |  | 0.002 | 0.015 |  |  |  |  | 5.15 |  |  |  |  | 100.1
S576 | 12 | 32 | 61.9 | 4.22 | 1.53 | 0.066 | 0.31 | 0.02 | 0.034 | 0.033 | 0.026 | 0.005 | -0.001 | 0.002 | -0.002 | 0.01 | -0.001 | -0.0014616 | 0.001 | 0.006 | -0.002 | 0.005 |  | -0.001 | 0.014 |  |  |  |  | 5.21 |  |  |  |  | 100.2
S599 | 12 | 32 | 61.8 | 4.18 | 1.52 | 0.067 | 0.3 | 0.02 | 0.034 | 0.033 | 0.029 | 0.005 | -0.001 | 0.002 | -0.002 | 0.009 | -0.001 | -0.0014616 | 0.002 | 0.006 | -0.002 | 0.006 |  | 0.002 | 0.014 |  |  |  |  | 5.33 |  |  |  |  | 100.1
S613 | 12 | 32 | 61.66 | 4.19 | 1.52 | 0.067 | 0.3 | 0.02 | 0.034 | 0.035 | 0.034 | 0.004 | -0.001 | 0.002 | 0.004 | 0.013 | -0.001 | -0.0014616 | 0.002 | 0.006 | -0.002 | 0.005 |  | 0.002 | 0.015 |  |  |  |  | 5.51 |  |  |  |  | 100.1
S553 | 13 | 32 | 61.6501 | 4.2044 | 1.532 | 0.06 | 0.28943 | 0.01 | 0.03123 | 0.027055 | 0.045 | -0.002 | -0.01 | -0.005 | -0.01 | -0.01 |  | 0.004 | -0.01 | 0.004243 | -0.01 | -0.01 | 0.0025824 | 0.002718 | 0.01042 | -0.01 | 4.597 | 4.758 | 5.101 | 5.302 | 0.161 | 0.504 | 0.343 | 0.201 | 100.0103
S554 | 13 | 32 | 61.4022 | 4.2268 | 1.559 | 0.061 | 0.28583 | 0.036 | 0.034285 | 0.027456 | 0.049 | 0.003 | 0.0115 | -0.005 | -0.01 | -0.01 |  | 0.01 | -0.01 | 0.0097432 | -0.01 | -0.01 | -0.002 | -0.002 | 0.0088136 | -0.01 | 4.646 | 4.791 | 5.135 | 5.327 | 0.145 | 0.489 | 0.344 | 0.192 | 99.7043
S577 | 13 | 32 | 61.4407 | 4.1667 | 1.524 | 0.053 | 0.28583 | 0.04 | 0.029921 | 0.041473 | 0.038 | 0.009 | -0.01 | -0.005 | -0.01 | -0.01 |  | 0.002 | -0.01 | -0.002 | -0.01 | -0.01 | -0.002 | -0.002 | 0.0088136 | -0.01 | 4.658 | 4.799 | 5.142 | 5.337 | 0.141 | 0.484 | 0.343 | 0.195 | 99.6343
S578 | 13 | 32 | 61.559 | 4.0454 | 1.489 | 0.063 | 0.28583 | 0.023 | 0.034722 | 0.026254 | 0.081 | 0.002 | -0.01 | -0.005 | -0.01 | -0.01 |  | -0.002 | -0.01 | -0.002 | -0.01 | -0.01 | -0.002 | -0.002 | 0.011224 | -0.01 | 4.634 | 4.773 | 5.121 | 5.314 | 0.139 | 0.487 | 0.348 | 0.193 | 99.7392
S614 | 13 | 32 | 61.7173 | 4.1779 | 1.484 | 0.061 | 0.29015 | 0.031 | 0.030794 | 0.021448 | 0.048 | 0.004 | -0.01 | -0.005 | -0.01 | -0.01 |  | -0.002 | -0.01 | -0.002 | -0.01 | -0.01 | -0.002 | 0.002718 | 0.0080102 | -0.01 | 4.648 | 4.782 | 5.126 | 5.319 | 0.134 | 0.478 | 0.344 | 0.193 | 100.0259
S615 | 13 | 32 | 61.8013 | 4.1412 | 1.488 | 0.064 | 0.29015 | 0.019 | 0.038213 | 0.026655 | 0.052 | 0.007 | 0.0875 | -0.005 | -0.01 | 0.016 |  | 0.005 | -0.01 | 0.0073858 | -0.01 | -0.01 | 0.003428 | -0.002 | 0.01042 | -0.01 | 4.647 | 4.775 | 5.129 | 5.329 | 0.128 | 0.482 | 0.354 | 0.2 | 100.6423
S555-PBS32 | 14 | 32 | 61.99 | 4.2 | 1.53 | 0.066 | 0.296 | 0.023 | 0.035 | 0.032 | 0.04 | 0.005 | 0.005 | 0.003 |  | 0.008 |  |  | Cu: 0.003; Pb: 0.003; Zn: 0.012 | 4.62 |  | 5.16 | 5.37 |  | 0.54 |  |  | 100.37
S556-PBS32 | 14 | 32 | 61.9 | 4.25 | 1.55 | 0.065 | 0.295 | 0.025 | 0.035 | 0.032 | 0.041 | 0.005 | 0.005 | 0.003 |  | 0.008 |  |  | Cu: 0.003; Pb: 0.003; Zn: 0.012 | 4.62 |  | 5.16 | 5.37 |  | 0.54 |  |  | 100.31
S579-PBS32 | 14 | 32 | 61.76 | 4.24 | 1.52 | 0.066 | 0.295 | 0.024 | 0.036 | 0.032 | 0.04 | 0.005 | 0.005 | 0.003 |  | 0.006 |  |  | Cu: 0.003; Pb: 0.003; Zn: 0.012 | 4.63 |  | 5.17 | 5.37 |  | 0.54 |  |  | 100.08
S580-PBS32 | 14 | 32 | 61.94 | 4.25 | 1.53 | 0.066 | 0.295 | 0.024 | 0.034 | 0.033 | 0.038 | 0.005 | 0.005 | 0.003 |  | 0.006 |  |  | Cu: 0.003; Pb: 0.003; Zn: 0.011 | 4.63 |  | 5.17 | 5.37 |  | 0.54 |  |  | 100.34
S616-PBS32 | 14 | 32 | 61.92 | 4.23 | 1.54 | 0.064 | 0.296 | 0.022 | 0.036 | 0.032 | 0.034 | 0.005 | 0.005 | 0.003 |  | 0.007 |  |  | Cu: 0.003; Pb: 0.003; Zn: 0.011 | 4.63 |  | 5.17 | 5.37 |  | 0.54 |  |  | 100.31
S617-PBS32 | 14 | 32 | 61.95 | 4.3 | 1.53 | 0.067 | 0.296 | 0.023 | 0.035 | 0.033 | 0.041 | 0.005 | 0.005 | 0.003 |  | 0.006 |  |  | Cu: 0.003; Pb: 0.003; Zn: 0.012 | 4.63 |  | 5.17 | 5.38 |  | 0.54 |  |  | 100.42