## PBS29
PBS 29 Summary Table
Category | Analyte | unit | Value | Standard Deviation |  |  | 95% Conf. Int. |  |  |  | Number of Labs | Number of Analysis
|  |  |  | 1 SD | 1 SD Within Lab | SD Between | Interval | lower | upper | Coeff. Of Var.
Certified | Fe | % | 51.2119 | 0.20725 | 0.13934 | 0.15912 | 0.10279 | 51.1091 | 51.3147 | 0.4047% | 12 | 72
Certified | SiO2 | % | 12.5583 | 0.09769 | 0.039713 | 0.092899 | 0.060405 | 12.4979 | 12.6187 | 0.7779% | 11 | 66
Certified | Al2O3 | % | 3.6856 | 0.029751 | 0.026311 | 0.014268 | 0.012152 | 3.6734 | 3.6977 | 0.8072% | 10 | 58
Certified | TiO2 | % | 0.24506 | 0.005196 | 0.0029541 | 0.0044021 | 0.0027987 | 0.24226 | 0.24786 | 2.12% | 12 | 71
Certified | Mn | % | 1.2839 | 0.020137 | 0.0054032 | 0.02019 | 0.01301 | 1.2709 | 1.2969 | 1.568% | 11 | 66
Certified | CaO | % | 0.084682 | 0.0046712 | 0.0021213 | 0.0043317 | 0.0028296 | 0.081852 | 0.087511 | 5.516% | 11 | 66
Certified | P | % | 0.05436 | 0.0016056 | 0.0010219 | 0.001279 | 0.00087165 | 0.053488 | 0.055231 | 2.954% | 11 | 65
Certified | S | % | 0.030229 | 0.000881 | 0.00078793 | 0.0004169 | 0.0004118 | 0.029817 | 0.030641 | 2.914% | 8 | 48
Provisional | MgO | % | 0.092506 | 0.013627 | 0.0058331 | 0.01272 | 0.0085447 | 0.083961 | 0.10105 | 14.73% | 11 | 65
Certified | K2O | % | 0.089817 | 0.0016554 | 0.0015419 | 0.00062437 | 0.00060194 | 0.089215 | 0.090419 | 1.843% | 10 | 59
Indicated | Na2O | % | 0.051615 | [6 empty] | 24.75% | 11 | 65
Indicated | As | % | 0.0044896 | [6 empty] | 21.37% | 8 | 46
Indicated | Ba | % | 0.012104 | [6 empty] | 29.88% | 10 | 59
Indicated | Cl | % | 0.027117 | [6 empty] | 21.43% | 10 | 60
Indicated | Co | % | 0.0018333 | [6 empty] | 41.06% | 1 | 6
Provisional | Cr2O3 | % | 0.0092026 | 0.0011314 | 0.0010664 | 0.00038587 | 0.00044591 | 0.0087567 | 0.0096485 | 12.29% | 9 | 51
Indicated | Cu | % | 0.0019222 | [6 empty] | 36.79% | 6 | 33
Indicated | Ni | % | 0.0053559 | [6 empty] | 21.44% | 4 | 19
Indicated | Pb | % | 0.0027222 | [6 empty] | 24.58% | 3 | 18
| Sn | % | LDL
Indicated | Sr | % | 0.0045584 | [6 empty] | 25.1% | 2 | 11
Provisional | V | % | 0.0060198 | 0.0012022 | 0.00050062 | 0.0011266 | 0.0008322 | 0.0051876 | 0.006852 | 19.97% | 9 | 52
Provisional | Zn | % | 0.0076403 | 0.0013829 | 0.00068738 | 0.0012542 | 0.00087223 | 0.0067681 | 0.0085126 | 18.1% | 10 | 60
Indicated | Zr | % | 0.0065 | [6 empty] | 20.9% | 5 | 30
Certified | LOI 371 | % | 6.3485 | 0.043335 | 0.011651 | 0.043629 | 0.029784 | 6.3187 | 6.3783 | 0.6826% | 10 | 60
Certified | LOI 425 | % | 6.6361 | 0.048666 | 0.014685 | 0.049515 | 0.042706 | 6.5934 | 6.6788 | 0.7333% | 7 | 42
Certified | LOI 650 | % | 7.4983 | 0.041801 | 0.012711 | 0.04127 | 0.028469 | 7.4698 | 7.5268 | 0.5575% | 10 | 59
Certified | LOI 1000 | % | 7.8648 | 0.031223 | 0.01321 | 0.029821 | 0.026203 | 7.8386 | 7.891 | 0.397% | 7 | 41
Provisional | Loss 371 to 425'C | % | 0.26333 | 0.037103 | 0.016856 | 0.034731 | 0.025659 | 0.23767 | 0.28899 | 14.09% | 9 | 54
Provisional | Loss 371 to 650'C | % | 1.1482 | 0.024551 | 0.014272 | 0.020704 | 0.014598 | 1.1336 | 1.1627 | 2.138% | 10 | 59
Provisional | Loss 425 to 650'C | % | 0.88765 | 0.043374 | 0.018668 | 0.04114 | 0.030322 | 0.85733 | 0.91797 | 4.886% | 9 | 54
Provisional | Loss 650 to 1000'C | % | 0.34567 | 0.019592 | 0.011688 | 0.016366 | 0.012372 | 0.33329 | 0.35804 | 5.668% | 9 | 53

## Data
Sample | Lab | PBS | Fe | SiO2 | Al2O3 | TiO2 | Mn | CaO | P | S | MgO | K2O | Na2O | As | Ba | Cl | Co | Cr2O3 | Cu | Ni | Pb | Sn | Sr | V | Zn | Zr | LOI 371 | LOI 425 | LOI 650 | LOI 1000 | Loss 371 to 425'C | Loss 371 to 650'C | Loss 425 to 650'C | Loss 650 to 1000'C | Total
S334 | 2 | 29 | 51.07 | 12.5 | 3.61 | 0.25 | 1.285 | 0.09 | 0.051 | 0.032 | 0.08 | 0.09 | 0.046 | 0.006 | 0.009 | 0.025 | 0.003 | 0.008 | -0.001 | 0.001 | -0.001 | -0.001 | -0.001 | 0.005 | 0.005 | 0.005 | 6.38 | 6.74 | 7.71 | 8.15 | 0.36 | 1.33 | 0.97 | 0.44 | 99.89
S335 | 2 | 29 | 51.32 | 12.55 | 3.67 | 0.25 | 1.295 | 0.09 | 0.054 | 0.03 | 0.08 | 0.088 | 0.049 | 0.005 | 0.011 | 0.025 | 0.002 | 0.01 | -0.001 | 0.002 | -0.001 | -0.001 | 0.002 | 0.005 | 0.006 | 0.007 | 6.4 | 6.67 | 7.54 | 7.9 | 0.27 | 1.14 | 0.87 | 0.36 | 100.15
S358 | 2 | 29 | 50.96 | 12.5 | 3.62 | 0.25 | 1.285 | 0.09 | 0.054 | 0.029 | 0.08 | 0.087 | 0.046 | 0.005 | 0.008 | 0.025 | 0.002 | 0.009 | -0.001 | 0.001 | -0.001 | -0.001 | 0.001 | 0.006 | 0.005 | 0.007 | 6.39 | 6.68 | 7.54 | 7.89 | 0.29 | 1.15 | 0.86 | 0.35 | 99.48
S359 | 2 | 29 | 51.09 | 12.5 | 3.61 | 0.25 | 1.28 | 0.09 | 0.053 | 0.029 | 0.08 | 0.089 | 0.05 | 0.005 | 0.01 | 0.025 | 0.001 | 0.009 | -0.001 | -0.001 | -0.001 | -0.001 | 0.001 | 0.005 | 0.005 | 0.006 | 6.39 | 6.68 | 7.54 | 7.89 | 0.29 | 1.15 | 0.86 | 0.35 | 99.66
S382 | 2 | 29 | 51.13 | 12.55 | 3.66 | 0.25 | 1.28 | 0.09 | 0.052 | 0.03 | 0.08 | 0.089 | 0.051 | 0.005 | 0.007 | 0.025 | 0.001 | 0.009 | -0.001 | 0.001 | -0.001 | 0.002 | 0.001 | 0.005 | 0.005 | 0.007 | 6.39 | 6.66 | 7.53 | 7.88 | 0.27 | 1.14 | 0.87 | 0.35 | 99.8
S383 | 2 | 29 | 51.21 | 12.55 | 3.67 | 0.25 | 1.29 | 0.09 | 0.053 | 0.031 | 0.08 | 0.091 | 0.05 | 0.005 | 0.008 | 0.026 | 0.002 | 0.009 | 0.001 | 0.002 | -0.001 | -0.001 | 0.002 | 0.005 | 0.006 | 0.007 | 6.39 | 6.67 | 7.54 | 7.89 | 0.28 | 1.15 | 0.87 | 0.35 | 99.96
S317 | 3 | 29 | 51.09 | 12.7 | 3.71 | 0.24 | 1.315 | 0.08 | 0.055 | 0.03 | 0.08 | 0.089 | 0.042 | 0.006 | 0.011 | 0.028 |  | 0.009 | -0.001 | 0.004 | -0.001 | -0.001 | 0.001 | 0.006 | 0.008 | 0.005 | 6.32 | 6.58 | 7.51 | 7.88 | 0.26 | 1.19 | 0.93 | 0.37 | 99.98
S318 | 3 | 29 | 51.47 | 12.7 | 3.71 | 0.24 | 1.33 | 0.08 | 0.056 | 0.03 | 0.09 | 0.09 | 0.039 | 0.005 | 0.014 | 0.029 |  | 0.009 | 0.001 | 0.004 | -0.001 | -0.001 | 0.003 | 0.007 | 0.009 | 0.007 | 6.35 | 6.59 | 7.53 | 7.89 | 0.24 | 1.18 | 0.94 | 0.36 | 100.6
S342 | 3 | 29 | 50.81 | 12.65 | 3.68 | 0.24 | 1.31 | 0.08 | 0.054 | 0.03 | 0.09 | 0.088 | 0.04 | 0.006 | 0.01 | 0.029 |  | 0.009 | -0.001 | 0.003 | -0.001 | -0.001 | 0.001 | 0.006 | 0.008 | 0.005 | 6.34 | 6.57 | 7.52 | 7.88 | 0.23 | 1.18 | 0.95 | 0.36 | 99.5
S343 | 3 | 29 | 51.26 | 12.8 | 3.73 | 0.25 | 1.335 | 0.08 | 0.055 | 0.03 | 0.08 | 0.089 | 0.043 | 0.005 | 0.011 | 0.029 |  | 0.009 | 0.001 | 0.002 | -0.001 | -0.001 | 0.001 | 0.006 | 0.007 | 0.007 | 6.33 | 6.56 | 7.51 | 7.88 | 0.23 | 1.18 | 0.95 | 0.37 | 100.4
S366 | 3 | 29 | 51.43 | 12.7 | 3.7 | 0.24 | 1.355 | 0.08 | 0.055 | 0.029 | 0.09 | 0.089 | 0.045 | 0.005 | 0.012 | 0.028 |  | 0.008 | 0.001 | 0.002 | -0.001 | -0.001 | 0.002 | 0.006 | 0.007 | 0.007 | 6.33 | 6.58 | 7.5 | 7.88 | 0.25 | 1.17 | 0.92 | 0.38 | 100.55
S367 | 3 | 29 | 51.49 | 12.75 | 3.7 | 0.25 | 1.35 | 0.08 | 0.056 | 0.029 | 0.09 | 0.089 | 0.044 | 0.005 | 0.013 | 0.027 |  | 0.009 | 0.001 | 0.002 | -0.001 | -0.001 | 0.001 | 0.007 | 0.008 | 0.007 | 6.35 | 6.58 | 7.52 | 7.89 | 0.23 | 1.17 | 0.94 | 0.37 | 100.7
S319 | 4 | 29 | 51.2 | 12.59 | 3.68 | 0.24 | 1.3 | 0.09 | 0.054 |  | 0.09 | 0.092 | 0.053 | 0.005 | 0.012 | 0.036 |  | 0.009 | 0.001 | 0.005 | -0.001 | -0.001 | 0.006 | 0.005 | 0.007 | 0.006 | 6.29 | 6.52 | 7.45 | 7.86 | 0.23 |  | 0.93 | 0.41 | 99.99
S320 | 4 | 29 | 51.1 | 12.59 | 3.7 | 0.24 | 1.3 | 0.09 | 0.054 |  | 0.09 | 0.091 | 0.051 | 0.005 | 0.013 | 0.034 |  | 0.01 | 0.002 | 0.005 | -0.001 | -0.001 | 0.007 | 0.005 | 0.007 | 0.006 | 6.28 | 6.52 | 7.43 | 7.84 | 0.24 |  | 0.91 | 0.41 | 99.85
S344 | 4 | 29 | 51 | 12.6 | 3.68 | 0.24 | 1.3 | 0.09 | 0.054 |  | 0.09 | 0.091 | 0.048 | 0.005 | 0.012 | 0.035 |  | 0.009 | 0.001 | 0.005 | -0.001 | -0.001 | 0.007 | 0.004 | 0.007 | 0.005 | 6.27 | 6.5 | 7.42 | 7.82 | 0.23 |  | 0.92 | 0.4 | 99.67
S345 | 4 | 29 | 51.01 | 12.59 | 3.69 | 0.24 | 1.29 | 0.09 | 0.055 |  | 0.09 | 0.092 | 0.053 | 0.005 | 0.013 | 0.037 |  | 0.01 | 0.001 | 0.004 | -0.001 | 0.001 | 0.006 | 0.005 | 0.007 | 0.006 | 6.3 | 6.54 | 7.46 | 7.87 | 0.24 |  | 0.92 | 0.41 | 99.73
S368 | 4 | 29 | 51.27 | 12.61 | 3.7 | 0.24 | 1.3 | 0.09 | 0.055 |  | 0.09 | 0.09 | 0.05 | 0.005 | 0.014 | 0.035 |  | 0.01 | 0.001 | 0.004 | -0.001 | -0.001 | 0.008 | 0.006 | 0.008 | 0.006 | 6.29 | 6.52 | 7.44 | 7.85 | 0.23 |  | 0.92 | 0.41 | 100.1
S369 | 4 | 29 | 50.98 | 12.58 | 3.69 | 0.24 | 1.3 | 0.09 | 0.055 |  | 0.09 | 0.091 | 0.051 | 0.005 | 0.011 | 0.035 |  | 0.009 | -0.001 | 0.003 | -0.001 | -0.001 | 0.004 | 0.005 | 0.006 | 0.005 | 6.28 | 6.52 | 7.43 | 7.84 | 0.24 |  | 0.91 | 0.41 | 99.64
S321 | 5 | 29 | 50.99 | 12.67 | 3.7 | 0.24 | 1.27 | 0.08 | 0.058 | 0.029 | 0.09 | 0.08 | 0.04 | 0.004 | 0.008 | 0.031 |  |  | Cu: 0.002; Pb: 0.002; Zn: 0.008 | 6.3 |  | 7.42 | 7.8 |  | 1.12 |  | 0.38
S322 | 5 | 29 | 51.02 | 12.7 | 3.69 | 0.24 | 1.27 | 0.09 | 0.056 | 0.03 | 0.1 | 0.08 | 0.04 | 0.004 | 0.006 | 0.035 |  |  | Cu: 0.002; Pb: 0.002; Zn: 0.008 | 6.27 |  | 7.39 | 7.74 |  | 1.12 |  | 0.35
S346 | 5 | 29 | 51.12 | 12.67 | 3.7 | 0.24 | 1.28 | 0.09 | 0.058 | 0.03 | 0.09 | 0.08 | 0.04 | 0.003 | 0.008 | 0.029 |  |  | Cu: 0.002; Pb: 0.003; Zn: 0.009 | 6.31 |  | 7.44 | 7.78 |  | 1.13 |  | 0.34
S347 | 5 | 29 | 51.04 | 12.65 | 3.69 | 0.24 | 1.27 | 0.09 | 0.055 | 0.029 | 0.1 | 0.08 | 0.04 | 0.004 | 0.006 | 0.028 |  |  | Cu: 0.002; Pb: 0.001; Zn: 0.01 | 6.3 |  | 7.44 | 7.75 |  | 1.14 |  | 0.31
S370 | 5 | 29 | 50.91 | 12.68 | 3.67 | 0.24 | 1.28 | 0.09 | 0.055 | 0.03 | 0.09 | 0.08 | 0.04 | 0.003 | 0.008 | 0.029 |  |  | Cu: 0.002; Pb: 0.003; Zn: 0.01 | 6.3 |  | 7.42 | 7.77 |  | 1.12 |  | 0.35
S371 | 5 | 29 | 51 | 12.69 | 3.68 | 0.24 | 1.28 | 0.09 | 0.054 | 0.03 | 0.09 | 0.08 | 0.05 | 0.003 | 0.01 | 0.034 |  |  | Cu: 0.002; Pb: 0.003; Zn: 0.008 | 6.31 |  | 7.45 | 7.8 |  | 1.14 |  | 0.35
S326 | 6 | 29 | 51.25 | 12.54 | 3.67 | 0.24 | 1.2624 | 0.08 | 0.054 | 0.029 | 0.09 | 0.09 | 0.06 | -0.005 | 0.017018 | 0.027 | -0.005 | 0.009 | -0.005 | 0.006 | 0.005 | -0.005 | -0.005 | 0.0050415 | 0.009 | 0.008 | 6.35 | 6.66 | 7.47 | 7.82 | 0.31 | 1.12 | 0.81 | 0.35 | 99.86
S327 | 6 | 29 | 51.29 | 12.59 | 3.7 | 0.24 | 1.2624 | 0.08 | 0.056 | 0.029 | 0.09 | 0.09 | 0.06 | 0.005 | 0.015226 | 0.026 | -0.005 | 0.01 | -0.005 | 0.006 | -0.005 | -0.005 | -0.005 | 0.0044813 | 0.009 | 0.008 | 6.35 | 6.67 | 7.48 | 7.83 | 0.32 | 1.13 | 0.81 | 0.35 | 100.01
S350 | 6 | 29 | 51.17 | 12.53 | 3.71 | 0.25 | 1.2546 | 0.08 | 0.054 | 0.031 | 0.1 | 0.09 | 0.05 | 0.005 | 0.018809 | 0.027 | -0.005 | 0.01 | -0.005 | 0.006 | -0.005 | -0.005 | -0.005 | 0.0050415 | 0.009 | 0.008 | 6.35 | 6.66 | 7.49 | 7.82 | 0.31 | 1.14 | 0.83 | 0.33 | 99.78
S351 | 6 | 29 | 51.14 | 12.55 | 3.71 | 0.24 | 1.2546 | 0.08 | 0.055 | 0.03 | 0.1 | 0.09 | 0.05 | -0.005 | 0.015226 | 0.026 | -0.005 | 0.009 | -0.005 | -0.005 | -0.005 | 0.006 | -0.005 | 0.0050415 | 0.008 | 0.008 | 6.35 | 6.66 | 7.49 | 7.82 | 0.31 | 1.14 | 0.83 | 0.33 | 99.74
S374 | 6 | 29 | 51.3 | 12.56 | 3.72 | 0.25 | 1.2624 | 0.08 | 0.054 | 0.031 | 0.1 | 0.09 | 0.05 | 0.006 | 0.017018 | 0.025 | -0.005 | 0.009 | -0.005 | 0.006 | -0.005 | -0.005 | -0.005 | 0.0050415 | 0.009 | 0.008 | 6.36 | 6.66 | 7.48 | 7.85 | 0.3 | 1.12 | 0.82 | 0.37 | 100.03
S375 | 6 | 29 | 51.2 | 12.52 | 3.68 | 0.24 | 1.2624 | 0.08 | 0.055 | 0.031 | 0.1 | 0.09 | 0.05 | 0.005 | 0.017018 | 0.028 | -0.005 | 0.01 | -0.005 | 0.006 | -0.005 | -0.005 | -0.005 | 0.0044813 | 0.009 | 0.007 | 6.39 | 6.7 | 7.53 | 7.89 | 0.31 | 1.14 | 0.83 | 0.36 | 99.85
S332 | 7 | 29 | 51.43 | 12.45 | 3.62 | 0.25 | 1.2933 | 0.08 | 0.052 | 0.023 | 0.09 | 0.09 | 0.06 | -0.005 | 0.016122 | 0.024 | -0.005 | 0.011 | -0.005 | 0.006 | -0.005 | -0.005 |  | 0.0061618 | 0.008 |  | 6.295 | 6.55 | 7.474 | 7.83 | 0.255 | 1.179 | 0.924 | 0.356 | 100
S333 | 7 | 29 | 51.37 | 12.44 | 3.61 | 0.25 | 1.3011 | 0.08 | 0.053 | 0.025 | 0.09 | 0.08 | 0.06 | -0.005 | 0.015226 | 0.02 | -0.005 | 0.005 | -0.005 | -0.005 | -0.005 | -0.005 |  | 0.0050415 | 0.008 |  | 6.3 | 6.548 | 7.48 | 7.84 | 0.248 | 1.18 | 0.932 | 0.36 | 99.8
S356 | 7 | 29 | 51.31 | 12.43 | 3.63 | 0.25 | 1.2856 | 0.08 | 0.052 | 0.023 | 0.09 | 0.09 | 0.06 | -0.005 | 0.016122 | 0.022 | -0.005 | 0.007 | -0.005 | -0.005 | -0.005 | -0.005 |  | 0.0056017 | 0.008 |  | 6.32 | 6.568 | 7.494 | 7.85 | 0.248 | 1.174 | 0.926 | 0.356 | 99.7
S357 | 7 | 29 | 51.42 | 12.46 | 3.63 | 0.25 | 1.2933 | 0.08 | 0.053 | 0.024 | 0.09 | 0.09 | 0.06 | -0.005 | 0.016122 | 0.02 | -0.005 | 0.007 | -0.005 | -0.005 | -0.005 | -0.005 |  | 0.0061618 | 0.008 |  | 6.333 | 6.567 | 7.494 | 7.85 | 0.234 | 1.161 | 0.927 | 0.356 | 100
S380 | 7 | 29 | 51.41 | 12.44 | 3.61 | 0.25 | 1.2933 | 0.08 | 0.052 | 0.024 | 0.09 | 0.09 | 0.06 | -0.005 | 0.015226 | 0.021 | -0.005 | 0.008 | -0.005 | -0.005 | -0.005 | -0.005 |  | 0.0056017 | 0.009 |  | 6.322 | 6.562 | 7.484 | 7.84 | 0.24 | 1.162 | 0.922 | 0.356 | 99.9
S381 | 7 | 29 | 51.41 | 12.41 | 3.62 | 0.25 | 1.2933 | 0.08 | 0.052 | 0.022 | 0.09 | 0.09 | 0.06 | -0.005 | 0.016122 | 0.02 | -0.005 | 0.009 | -0.005 | -0.005 | -0.005 | -0.005 |  | 0.0061618 | 0.008 |  | 6.33 | 6.564 | 7.487 | 7.85 | 0.234 | 1.157 | 0.923 | 0.363 | 99.9
S328 | 8 | 29 | 51.208 | 12.811 | 3.733 | 0.253 | 1.322 | 0.085 | 0.058 | 0.032 | 0.128 | 0.097 | 0.079 | 0.003 | 0.017 | 0.026 |  | 0.025 | 0.002 | 0.017 | 0.004 | -0.001 | 0.004 | 0.006 | 0.008 | 0.009 | 6.43 | 6.67 | 7.54 | 7.88 | 0.24 | 1.11 | 0.87 | 0.34
S329 | 8 | 29 | 51.303 | 12.922 | 3.803 | 0.253 | 1.318 | 0.086 | 0.057 | 0.032 | 0.128 | 0.099 | 0.081 | 0.003 | 0.016 | 0.022 |  | 0.027 | 0.002 | 0.022 | 0.003 | -0.001 | 0.004 | 0.007 | 0.008 | 0.008 | 6.42 | 6.66 | 7.55 | 7.89 | 0.24 | 1.13 | 0.89 | 0.34
S352 | 8 | 29 | 50.842 | 12.753 | 3.873 | 0.251 | 1.318 | 0.086 | 0.055 | 0.03 | 0.116 | 0.097 | 0.073 | 0.003 | 0.014 | 0.03 |  | 0.015 | 0.002 | 0.002 | 0.003 | -0.001 | 0.004 | 0.007 | 0.008 | 0.004 | 6.41 | 6.65 | 7.53 | 7.89 | 0.24 | 1.12 | 0.88 | 0.36
S353 | 8 | 29 | 51.419 | 12.817 | 3.717 | 0.252 | 1.33 | 0.089 | 0.057 | 0.029 | 0.098 | 0.102 | 0.08 | 0.003 | 0.014 | 0.023 |  | 0.026 | 0.002 | 0.019 | 0.002 | -0.001 | 0.005 | 0.007 | 0.01 | 0.003 | 6.4 | 6.64 | 7.52 | 7.87 | 0.24 | 1.12 | 0.88 | 0.35
S376 | 8 | 29 | 50.739 | 12.788 | 3.681 | 0.246 | 1.312 | 0.088 | 0.057 | 0.031 | 0.117 | 0.098 | 0.085 | 0.004 | 0.015 | 0.023 |  | 0.021 | 0.003 | 0.013 | 0.002 | -0.001 | 0.004 | 0.007 | 0.008 | 0.007 | 6.4 | 6.65 | 7.55 | 7.89 | 0.25 | 1.15 | 0.9 | 0.34
S377 | 8 | 29 | 51.222 | 12.836 | 3.916 | 0.251 | 1.334 | 0.087 | 0.057 | 0.031 | 0.173 | 0.1 | 0.087 | 0.003 | 0.018 | 0.034 |  | 0.02 | 0.002 | 0.01 | 0.003 | -0.001 | 0.004 | 0.006 | 0.007 | 0.006 | 6.41 | 6.66 | 7.55 | 7.89 | 0.25 | 1.14 | 0.89 | 0.34
S330 | 9 | 29 | 51 | 12.6 | 3.74 | 0.25 | 1.29 | 0.09 | 0.06 |  | 0.07 | 0.09 | 0.06 |  | 0.01 |  |  | 0.01 |  | -0.01 |  | -0.01 | 0.02 | 0.0056017 |  | -0.01 | 6.95 | 7.18 | 8.08 | 8.61 | 0.23 | 1.13 | 0.9 | 0.53
S331 | 9 | 29 | 51 | 12.6 | 3.69 | 0.25 | 1.29 | 0.09 | 0.05 |  | 0.12 | 0.09 | 0.03 |  | 0.02 |  |  | 0.01 |  | -0.01 |  | -0.01 | -0.01 | 0.0056017 |  | -0.01 | 6.89 | 7.16 | 8.08 | 8.67 | 0.27 | 1.19 | 0.92 | 0.59
S354 | 9 | 29 | 50.9 | 12.6 | 3.69 | 0.25 | 1.28 | 0.09 | 0.05 |  | 0.14 | 0.09 | 0.05 |  | -0.01 |  |  | 0.01 |  | -0.01 |  | -0.01 | -0.01 | 0.0056017 |  | -0.01 | 6.99 | 7.19 | 8.16 | 8.71 | 0.2 | 1.17 | 0.97 | 0.55
S355 | 9 | 29 | 50.9 | 12.6 | 3.65 | 0.25 | 1.29 | 0.09 | 0.06 |  | 0.09 | 0.09 | 0.04 |  | 0.01 |  |  | 0.01 |  | -0.01 |  | -0.01 | -0.01 | -0.0056017 |  | -0.01 | 6.92 | 7.13 | 8.02 | 8.6 | 0.21 | 1.1 | 0.89 | 0.58
S378 | 9 | 29 | 51 | 12.5 | 3.69 | 0.25 | 1.28 | 0.09 | 0.05 |  | 0.07 | 0.09 | 0.05 |  | 0.01 |  |  | -0.01 |  | -0.01 |  | -0.01 | -0.01 | 0.011203 |  | -0.01 | 6.93 | 7.13 | 8.05 | 8.65 | 0.2 | 1.12 | 0.92 | 0.6
S379 | 9 | 29 | 51 | 12.6 | 3.71 | 0.26 | 1.29 | 0.09 | 0.05 |  | 0.04 | 0.09 | 0.03 |  | 0.02 |  |  | -0.01 |  | -0.01 |  | -0.01 | -0.01 | 0.0056017 |  | -0.01 | 6.89 | 7.07 | 8.01 | 8.67 | 0.18 | 1.12 | 0.94 | 0.66
S324 | 10 | 29 | 51.3 | 12.5 | 3.67 | 0.24 | 1.28 | 0.08 | 0.054 | 0.03 | 0.08 | 0.09 | 0.05 | -0.01 | 0.01 | 0.029 |  | 0.01 | -0.01 | -0.01 | -0.01 | -0.01 | -0.01 | -0.01 | -0.01 | -0.01 | 6.31 | 6.62 | 7.48 | 7.81 | 0.31 | 1.17 | 0.86 | 0.33
S325 | 10 | 29 | 51.3 | 12.6 | 3.68 | 0.24 | 1.28 | 0.08 | 0.054 | 0.03 | 0.08 | 0.09 | 0.05 | -0.01 | 0.01 | 0.029 |  | 0.01 | -0.01 | -0.01 | -0.01 | -0.01 | -0.01 | -0.01 | -0.01 | -0.01 | 6.33 | 6.64 | 7.49 | 7.84 | 0.31 | 1.16 | 0.85 | 0.35
S348 | 10 | 29 | 51.5 | 12.6 | 3.71 | 0.24 | 1.29 | 0.08 | 0.054 | 0.03 | 0.08 | 0.09 | 0.05 | -0.01 | 0.01 | 0.029 |  | 0.01 | -0.01 | -0.01 | -0.01 | -0.01 | -0.01 | -0.01 | -0.01 | -0.01 | 6.32 | 6.63 | 7.48 | 7.82 | 0.31 | 1.16 | 0.85 | 0.34
S349 | 10 | 29 | 51.3 | 12.5 | 3.66 | 0.24 | 1.28 | 0.08 | 0.054 | 0.03 | 0.08 | 0.09 | 0.04 | -0.01 | 0.01 | 0.029 |  | 0.01 | -0.01 | -0.01 | -0.01 | -0.01 | -0.01 | -0.01 | -0.01 | -0.01 | 6.32 | 6.62 | 7.47 | 7.81 | 0.3 | 1.15 | 0.85 | 0.34
S372 | 10 | 29 | 51.6 | 12.6 | 3.7 | 0.24 | 1.29 | 0.08 | 0.055 | 0.03 | 0.08 | 0.09 | 0.04 | -0.01 | 0.01 | 0.03 |  | 0.01 | -0.01 | -0.01 | -0.01 | -0.01 | -0.01 | -0.01 | -0.01 | -0.01 | 6.31 | 6.63 | 7.48 | 7.81 | 0.32 | 1.17 | 0.85 | 0.33
S373 | 10 | 29 | 51.4 | 12.5 | 3.65 | 0.24 | 1.29 | 0.08 | 0.055 | 0.03 | 0.08 | 0.09 | 0.04 | -0.01 | 0.01 | 0.03 |  | 0.01 | -0.01 | -0.01 | -0.01 | -0.01 | -0.01 | -0.01 | -0.01 | -0.01 | 6.33 | 6.64 | 7.48 | 7.82 | 0.31 | 1.15 | 0.84 | 0.34
S336 | 12 | 29 | 51.52 | 12.51 | 3.69 | 0.248 | 1.3 | 0.09 | 0.053 | 0.032 | 0.081 | 0.09 | -0.001 | 0.004 | 0.008 | 0.049 | -0.001 | 0.0087693 | 0.003 | 0.006 | 0.004 | 0.003 |  | 0.006 | 0.01 |  |  |  |  | 7.96 |  |  |  |  | 100.4
S337 | 12 | 29 | 51.56 | 12.48 | 3.67 | 0.246 | 1.29 | 0.08 | 0.054 | 0.031 | 0.079 | 0.09 | -0.001 | 0.004 | 0.008 | 0.049 | -0.001 | 0.0087693 | 0.002 | 0.006 | -0.002 | -0.001 |  | 0.006 | 0.009 |  |  |  |  | 7.9 |  |  |  |  | 100.3
S360 | 12 | 29 | 51.54 | 12.53 | 3.7 | 0.245 | 1.29 | 0.08 | 0.054 | 0.031 | 0.08 | 0.092 | -0.001 | 0.004 | 0.008 | 0.047 | -0.001 | 0.010231 | 0.002 | 0.006 | -0.002 | -0.001 |  | 0.006 | 0.009 |  |  |  |  | 7.78 |  |  |  |  | 100.2
S361 | 12 | 29 | 51.57 | 12.51 | 3.71 | 0.246 | 1.29 | 0.09 | 0.054 | 0.031 | 0.086 | 0.092 | -0.001 | 0.004 | 0.008 | 0.048 | -0.001 | 0.011692 | 0.002 | 0.011 | -0.002 | 0.003 |  | 0.006 | 0.01 |  |  |  |  | 7.79 |  |  |  |  | 100.3
S384 | 12 | 29 | 51.59 | 12.5 | 3.69 | 0.244 | 1.3 | 0.08 | 0.055 | 0.031 | 0.075 | 0.092 | -0.001 | 0.004 | 0.008 | 0.046 | -0.001 | 0.0087693 | 0.002 | 0.005 | -0.002 | -0.001 |  | 0.007 | 0.01 |  |  |  |  | 7.79 |  |  |  |  | 100.3
S385 | 12 | 29 | 51.52 | 12.52 | 3.69 | 0.242 | 1.29 | 0.08 | 0.055 | 0.031 | 0.079 | 0.091 | -0.001 | 0.004 | 0.004 | 0.045 | -0.001 | 0.0073078 | 0.002 | 0.006 | -0.002 | -0.001 |  | 0.006 | 0.008 |  |  |  |  | 7.43 |  |  |  |  | 99.81
S338 | 13 | 29 | 51.1031 | 12.3434 | 3.561 | 0.242 | 1.2424 | 0.09 | 0.046068 | 0.020247 | 0.115 | 0.095 | 0.0435 | -0.005 | 0.013227 | 0.019 |  | 0.009 | -0.01 | 0.0066 | -0.01 | -0.01 | 0.0051192 | 0.00944 | 0.0064034 | -0.01 | 6.402 | 6.683 | 7.526 | 7.815 | 0.281 | 1.124 | 0.843 | 0.289 | 99.5142
S339 | 13 | 29 | 51.2298 | 12.3462 | 3.592 | 0.247 | 1.2395 | 0.072 | 0.052614 | 0.021048 | 0.12 | 0.091 | 0.0695 | -0.005 | 0.017705 | 0.013 |  | 0.008 | -0.01 | -0.002 | -0.01 | -0.01 | 0.007656 | 0.00776 | 0.0064034 | -0.01 | 6.402 | 6.678 | 7.525 | 7.835 | 0.276 | 1.123 | 0.847 | 0.31 | 99.8732
S362 | 13 | 29 | 51.019 | 12.3751 | 3.527 | 0.228 | 1.2395 | 0.096 | 0.05436 | 0.02345 | 0.138 | 0.087 | 0.0645 | -0.005 | 0.012331 | 0.018 |  | 0.012 | -0.01 | 0.0066 | -0.01 | -0.01 | 0.003428 | 0.00776 | 0.0056 | -0.01 | 6.408 | 6.687 | 7.533 | 7.846 | 0.279 | 1.125 | 0.846 | 0.313 | 99.5618
S363 | 13 | 29 | 51.178 | 12.4715 | 3.686 | 0.241 | 1.2446 | 0.074 | 0.051305 | 0.02305 | 0.116 | 0.085 | 0.1875 | -0.005 | 0.015018 | 0.013 |  | 0.007 | -0.01 | -0.002 | -0.01 | -0.01 | 0.0042736 | 0.00832 | 0.0072068 | -0.01 | 6.396 | 6.671 | 7.513 | 7.828 | 0.275 | 1.117 | 0.842 | 0.315 | 100.0695
S386 | 13 | 29 | 51.2165 | 12.387 | 3.702 | 0.238 | 1.2474 | 0.085 | 0.055232 | 0.018244 | 0.101 | 0.088 | 0.0435 | -0.005 | 0.015018 | 0.015 |  | 0.007 | -0.01 | -0.002 | -0.01 | -0.01 | -0.002 | 0.00888 | 0.0064034 | -0.01 | 6.396 | 6.672 | 7.52 | 7.821 | 0.276 | 1.124 | 0.848 | 0.301 | 99.7759
S387 | 13 | 29 | 51.3047 | 12.4349 | 3.736 | 0.234 | 1.2525 | 0.085 | 0.050432 | 0.02305 | 0.111 | 0.085 | 0.0745 | 0.005574 | -0.01 | 0.015 |  | 0.007 | -0.01 | 0.002671 | -0.01 | -0.01 | 0.0042736 | 0.00944 | 0.0064034 | -0.01 | 6.394 | 6.688 | 7.521 | 7.83 | 0.294 | 1.127 | 0.833 | 0.309 | 100.198
S340-PBS29 | 14 | 29 | 51.32 | 12.71 | 3.73 | 0.246 | 1.278 | 0.085 | 0.054 | 0.031 | 0.084 | 0.09 | 0.043 | 0.005 |  | 0.032 |  |  | Cu: 0.003; Pb: 0.003; Zn: 0.006 | 6.38 |  | 7.55 | 7.9 |  | 1.17 | 7.55 | 0.35 | 100.21
S341-PBS29 | 14 | 29 | 51.08 | 12.55 | 3.68 | 0.244 | 1.276 | 0.081 | 0.055 | 0.03 | 0.087 | 0.089 | 0.049 | 0.005 |  | 0.033 |  |  | Cu: 0.003; Pb: 0.003; Zn: 0.007 | 6.37 |  | 7.55 | 7.89 |  | 1.18 | 7.55 | 0.34 | 99.64
S364-PBS29 | 14 | 29 | 51.18 | 12.62 | 3.64 | 0.244 | 1.279 | 0.082 | 0.054 | 0.03 | 0.088 | 0.089 | 0.04 | 0.006 |  | 0.035 |  |  | Cu: 0.003; Pb: 0.003; Zn: 0.006 | 6.37 |  | 7.55 | 7.88 |  | 1.18 | 7.55 | 0.33 | 99.81
S365-PBS29 | 14 | 29 | 51.16 | 12.65 | 3.68 | 0.246 | 1.274 | 0.086 | 0.055 | 0.031 | 0.086 | 0.093 | 0.041 | 0.005 |  | 0.031 |  |  | Cu: 0.003; Pb: 0.003; Zn: 0.007 | 6.37 |  | 7.54 | 7.9 |  | 1.17 | 7.54 | 0.36 | 99.87
S388-PBS29 | 14 | 29 | 51.44 | 12.61 | 3.69 | 0.249 | 1.288 | 0.082 | 0.054 | 0.03 | 0.09 | 0.087 | 0.047 | 0.003 |  | 0.034 |  |  | Cu: 0.003; Pb: 0.003; Zn: 0.007 | 6.37 |  | 7.54 | 7.9 |  | 1.17 | 7.54 | 0.36 | 100.25
S389-PBS29 | 14 | 29 | 51.12 | 12.51 | 3.72 | 0.246 | 1.281 | 0.082 | 0.054 | 0.029 | 0.085 | 0.088 | 0.036 | 0.003 |  | 0.03 |  |  | Cu: 0.003; Pb: 0.003; Zn: 0.006 | 6.35 |  | 7.55 | 7.9 |  | 1.2 | 7.55 | 0.35 | 99.69