## PBS29
PBS 29 Summary Table
Category | Analyte | unit | Value | Standard Deviation |  |  | 95% Conf. Int. |  |  |  | Number of Labs | Number of Analysis
|  |  |  | 1 SD | 1 SD Within Lab | SD Between | Interval | lower | upper | Coeff. Of Var.
Certified | Fe | % | 51.21186 | 0.2072462 | 0.1393407 | 0.1591167 | 0.1027937 | 51.10907 | 51.31465 | 0.4047% | 12 | 72
Certified | SiO2 | % | 12.55831 | 0.09769037 | 0.03971264 | 0.09289872 | 0.06040519 | 12.4979 | 12.61871 | 0.7779% | 11 | 66
Certified | Al2O3 | % | 3.685567 | 0.02975146 | 0.02631117 | 0.01426838 | 0.01215174 | 3.673415 | 3.697718 | 0.8072% | 10 | 58
Certified | TiO2 | % | 0.2450611 | 0.005195959 | 0.002954074 | 0.004402135 | 0.002798738 | 0.2422624 | 0.2478598 | 2.12% | 12 | 71
Certified | Mn | % | 1.28393381 | 0.02013651 | 0.005403159 | 0.02019015 | 0.01300965 | 1.270924 | 1.296943 | 1.568% | 11 | 66
Certified | CaO | % | 0.08468182 | 0.004671218 | 0.00212132 | 0.004331701 | 0.002829558 | 0.08185226 | 0.08751138 | 5.516% | 11 | 66
Certified | P | % | 0.05435957 | 0.001605617 | 0.001021913 | 0.001279041 | 0.0008716506 | 0.05348792 | 0.05523122 | 2.954% | 11 | 65
Certified | S | % | 0.03022917 | 0.0008809952 | 0.0007879298 | 0.0004169047 | 0.0004117957 | 0.02981737 | 0.03064096 | 2.914% | 8 | 48
Provisional | MgO | % | 0.09250606 | 0.0136273 | 0.005833122 | 0.01271967 | 0.008544691 | 0.08396137 | 0.1010508 | 14.73% | 11 | 65
Certified | K2O | % | 0.08981667 | 0.001655446 | 0.001541931 | 0.0006243692 | 0.0006019445 | 0.08921472 | 0.09041861 | 1.843% | 10 | 59
Indicated | Na2O | % | 0.05161515 | [6 empty] | 24.75% | 11 | 65
Indicated | As | % | 0.004489583 | [6 empty] | 21.37% | 8 | 46
Indicated | Ba | % | 0.01210357 | [6 empty] | 29.88% | 10 | 59
Indicated | Cl | % | 0.02711667 | [6 empty] | 21.43% | 10 | 60
Indicated | Co | % | 0.001833333 | [6 empty] | 41.06% | 1 | 6
Provisional | Cr2O3 | % | 0.009202577 | 0.001131401 | 0.001066363 | 0.0003858676 | 0.0004459078 | 0.008756669 | 0.009648485 | 12.29% | 9 | 51
Indicated | Cu | % | 0.001922222 | [6 empty] | 36.79% | 6 | 33
Indicated | Ni | % | 0.005355917 | [6 empty] | 21.44% | 4 | 19
Indicated | Pb | % | 0.002722222 | [6 empty] | 24.58% | 3 | 18
| Sn | % | LDL
Indicated | Sr | % | 0.004558373 | [6 empty] | 25.1% | 2 | 11
Provisional | V | % | 0.006019794 | 0.001202198 | 0.0005006244 | 0.001126642 | 0.0008322015 | 0.005187593 | 0.006851996 | 19.97% | 9 | 52
Provisional | Zn | % | 0.00764034 | 0.001382851 | 0.0006873752 | 0.001254236 | 0.0008722278 | 0.006768112 | 0.008512568 | 18.1% | 10 | 60
Indicated | Zr | % | 0.0065 | [6 empty] | 20.9% | 5 | 30
Certified | LOI 371 | % | 6.348467 | 0.04333491 | 0.01165104 | 0.04362888 | 0.02978406 | 6.318683 | 6.378251 | 0.6826% | 10 | 60
Certified | LOI 425 | % | 6.636143 | 0.0486659 | 0.01468495 | 0.04951475 | 0.04270618 | 6.593437 | 6.678849 | 0.7333% | 7 | 42
Certified | LOI 650 | % | 7.498317 | 0.04180116 | 0.01271148 | 0.04127007 | 0.02846927 | 7.469847 | 7.526786 | 0.5575% | 10 | 59
Certified | LOI 1000 | % | 7.864762 | 0.03122304 | 0.01321022 | 0.0298211 | 0.02620304 | 7.838559 | 7.890965 | 0.397% | 7 | 41
Provisional | Loss 371 to 425'C | % | 0.2633333 | 0.03710261 | 0.01685647 | 0.03473127 | 0.02565932 | 0.237674 | 0.2889927 | 14.09% | 9 | 54
Provisional | Loss 371 to 650'C | % | 1.14815 | 0.02455148 | 0.01427154 | 0.02070413 | 0.01459792 | 1.133552 | 1.162748 | 2.138% | 10 | 59
Provisional | Loss 425 to 650'C | % | 0.8876481 | 0.04337426 | 0.01866835 | 0.04113986 | 0.03032164 | 0.8573265 | 0.9179698 | 4.886% | 9 | 54
Provisional | Loss 650 to 1000'C | % | 0.3456667 | 0.01959157 | 0.01168754 | 0.01636562 | 0.01237216 | 0.3332945 | 0.3580388 | 5.668% | 9 | 53

## Data
Sample | Lab | PBS | Fe | SiO2 | Al2O3 | TiO2 | Mn | CaO | P | S | MgO | K2O | Na2O | As | Ba | Cl | Co | Cr2O3 | Cu | Ni | Pb | Sn | Sr | V | Zn | Zr | LOI 371 | LOI 425 | LOI 650 | LOI 1000 | Loss 371 to 425'C | Loss 371 to 650'C | Loss 425 to 650'C | Loss 650 to 1000'C | Total
S334 | 2 | 29 | 51.07 | 12.5 | 3.61 | 0.25 | 1.285 | 0.09 | 0.051 | 0.032 | 0.08 | 0.09 | 0.046 | 0.006 | 0.009 | 0.025 | 0.003 | 0.008 | -0.001 | 0.001 | -0.001 | -0.001 | -0.001 | 0.005 | 0.005 | 0.005 | 6.38 | 6.74 | 7.71 | 8.15 | 0.36 | 1.33 | 0.97 | 0.44 | 99.89
S335 | 2 | 29 | 51.32 | 12.55 | 3.67 | 0.25 | 1.295 | 0.09 | 0.054 | 0.03 | 0.08 | 0.088 | 0.049 | 0.005 | 0.011 | 0.025 | 0.002 | 0.01 | -0.001 | 0.002 | -0.001 | -0.001 | 0.002 | 0.005 | 0.006 | 0.007 | 6.4 | 6.67 | 7.54 | 7.9 | 0.27 | 1.14 | 0.87 | 0.36 | 100.15
S358 | 2 | 29 | 50.96 | 12.5 | 3.62 | 0.25 | 1.285 | 0.09 | 0.054 | 0.029 | 0.08 | 0.087 | 0.046 | 0.005 | 0.008 | 0.025 | 0.002 | 0.009 | -0.001 | 0.001 | -0.001 | -0.001 | 0.001 | 0.006 | 0.005 | 0.007 | 6.39 | 6.68 | 7.54 | 7.89 | 0.29 | 1.15 | 0.86 | 0.35 | 99.48
S359 | 2 | 29 | 51.09 | 12.5 | 3.61 | 0.25 | 1.28 | 0.09 | 0.053 | 0.029 | 0.08 | 0.089 | 0.05 | 0.005 | 0.01 | 0.025 | 0.001 | 0.009 | -0.001 | -0.001 | -0.001 | -0.001 | 0.001 | 0.005 | 0.005 | 0.006 | 6.39 | 6.68 | 7.54 | 7.89 | 0.29 | 1.15 | 0.86 | 0.35 | 99.66
S382 | 2 | 29 | 51.13 | 12.55 | 3.66 | 0.25 | 1.28 | 0.09 | 0.052 | 0.03 | 0.08 | 0.089 | 0.051 | 0.005 | 0.007 | 0.025 | 0.001 | 0.009 | -0.001 | 0.001 | -0.001 | 0.002 | 0.001 | 0.005 | 0.005 | 0.007 | 6.39 | 6.66 | 7.53 | 7.88 | 0.27 | 1.14 | 0.87 | 0.35 | 99.8
S383 | 2 | 29 | 51.21 | 12.55 | 3.67 | 0.25 | 1.29 | 0.09 | 0.053 | 0.031 | 0.08 | 0.091 | 0.05 | 0.005 | 0.008 | 0.026 | 0.002 | 0.009 | 0.001 | 0.002 | -0.001 | -0.001 | 0.002 | 0.005 | 0.006 | 0.007 | 6.39 | 6.67 | 7.54 | 7.89 | 0.28 | 1.15 | 0.87 | 0.35 | 99.96
S317 | 3 | 29 | 51.09 | 12.7 | 3.71 | 0.24 | 1.315 | 0.08 | 0.055 | 0.03 | 0.08 | 0.089 | 0.042 | 0.006 | 0.011 | 0.028 |  | 0.009 | -0.001 | 0.004 | -0.001 | -0.001 | 0.001 | 0.006 | 0.008 | 0.005 | 6.32 | 6.58 | 7.51 | 7.88 | 0.26 | 1.19 | 0.93 | 0.37 | 99.98
S318 | 3 | 29 | 51.47 | 12.7 | 3.71 | 0.24 | 1.33 | 0.08 | 0.056 | 0.03 | 0.09 | 0.09 | 0.039 | 0.005 | 0.014 | 0.029 |  | 0.009 | 0.001 | 0.004 | -0.001 | -0.001 | 0.003 | 0.007 | 0.009 | 0.007 | 6.35 | 6.59 | 7.53 | 7.89 | 0.24 | 1.18 | 0.94 | 0.36 | 100.6
S342 | 3 | 29 | 50.81 | 12.65 | 3.68 | 0.24 | 1.31 | 0.08 | 0.054 | 0.03 | 0.09 | 0.088 | 0.04 | 0.006 | 0.01 | 0.029 |  | 0.009 | -0.001 | 0.003 | -0.001 | -0.001 | 0.001 | 0.006 | 0.008 | 0.005 | 6.34 | 6.57 | 7.52 | 7.88 | 0.23 | 1.18 | 0.95 | 0.36 | 99.5
S343 | 3 | 29 | 51.26 | 12.8 | 3.73 | 0.25 | 1.335 | 0.08 | 0.055 | 0.03 | 0.08 | 0.089 | 0.043 | 0.005 | 0.011 | 0.029 |  | 0.009 | 0.001 | 0.002 | -0.001 | -0.001 | 0.001 | 0.006 | 0.007 | 0.007 | 6.33 | 6.56 | 7.51 | 7.88 | 0.23 | 1.18 | 0.95 | 0.37 | 100.4
S366 | 3 | 29 | 51.43 | 12.7 | 3.7 | 0.24 | 1.355 | 0.08 | 0.055 | 0.029 | 0.09 | 0.089 | 0.045 | 0.005 | 0.012 | 0.028 |  | 0.008 | 0.001 | 0.002 | -0.001 | -0.001 | 0.002 | 0.006 | 0.007 | 0.007 | 6.33 | 6.58 | 7.5 | 7.88 | 0.25 | 1.17 | 0.92 | 0.38 | 100.55
S367 | 3 | 29 | 51.49 | 12.75 | 3.7 | 0.25 | 1.35 | 0.08 | 0.056 | 0.029 | 0.09 | 0.089 | 0.044 | 0.005 | 0.013 | 0.027 |  | 0.009 | 0.001 | 0.002 | -0.001 | -0.001 | 0.001 | 0.007 | 0.008 | 0.007 | 6.35 | 6.58 | 7.52 | 7.89 | 0.23 | 1.17 | 0.94 | 0.37 | 100.7
S319 | 4 | 29 | 51.2 | 12.59 | 3.68 | 0.24 | 1.3 | 0.09 | 0.054 |  | 0.09 | 0.092 | 0.053 | 0.005 | 0.012 | 0.036 |  | 0.009 | 0.001 | 0.005 | -0.001 | -0.001 | 0.006 | 0.005 | 0.007 | 0.006 | 6.29 | 6.52 | 7.45 | 7.86 | 0.23 |  | 0.93 | 0.41 | 99.99
S320 | 4 | 29 | 51.1 | 12.59 | 3.7 | 0.24 | 1.3 | 0.09 | 0.054 |  | 0.09 | 0.091 | 0.051 | 0.005 | 0.013 | 0.034 |  | 0.01 | 0.002 | 0.005 | -0.001 | -0.001 | 0.007 | 0.005 | 0.007 | 0.006 | 6.28 | 6.52 | 7.43 | 7.84 | 0.24 |  | 0.91 | 0.41 | 99.85
S344 | 4 | 29 | 51 | 12.6 | 3.68 | 0.24 | 1.3 | 0.09 | 0.054 |  | 0.09 | 0.091 | 0.048 | 0.005 | 0.012 | 0.035 |  | 0.009 | 0.001 | 0.005 | -0.001 | -0.001 | 0.007 | 0.004 | 0.007 | 0.005 | 6.27 | 6.5 | 7.42 | 7.82 | 0.23 |  | 0.92 | 0.4 | 99.67
S345 | 4 | 29 | 51.01 | 12.59 | 3.69 | 0.24 | 1.29 | 0.09 | 0.055 |  | 0.09 | 0.092 | 0.053 | 0.005 | 0.013 | 0.037 |  | 0.01 | 0.001 | 0.004 | -0.001 | 0.001 | 0.006 | 0.005 | 0.007 | 0.006 | 6.3 | 6.54 | 7.46 | 7.87 | 0.24 |  | 0.92 | 0.41 | 99.73
S368 | 4 | 29 | 51.27 | 12.61 | 3.7 | 0.24 | 1.3 | 0.09 | 0.055 |  | 0.09 | 0.09 | 0.05 | 0.005 | 0.014 | 0.035 |  | 0.01 | 0.001 | 0.004 | -0.001 | -0.001 | 0.008 | 0.006 | 0.008 | 0.006 | 6.29 | 6.52 | 7.44 | 7.85 | 0.23 |  | 0.92 | 0.41 | 100.1
S369 | 4 | 29 | 50.98 | 12.58 | 3.69 | 0.24 | 1.3 | 0.09 | 0.055 |  | 0.09 | 0.091 | 0.051 | 0.005 | 0.011 | 0.035 |  | 0.009 | -0.001 | 0.003 | -0.001 | -0.001 | 0.004 | 0.005 | 0.006 | 0.005 | 6.28 | 6.52 | 7.43 | 7.84 | 0.24 |  | 0.91 | 0.41 | 99.64
S321 | 5 | 29 | 50.99 | 12.67 | 3.7 | 0.24 | 1.27 | 0.08 | 0.058 | 0.029 | 0.09 | 0.08 | 0.04 | 0.004 | 0.008 | 0.031 |  |  | 0.002 |  | 0.002 |  |  |  | 0.008 |  | 6.3 |  | 7.42 | 7.8 |  | 1.12 |  | 0.38
S322 | 5 | 29 | 51.02 | 12.7 | 3.69 | 0.24 | 1.27 | 0.09 | 0.056 | 0.03 | 0.1 | 0.08 | 0.04 | 0.004 | 0.006 | 0.035 |  |  | 0.002 |  | 0.002 |  |  |  | 0.008 |  | 6.27 |  | 7.39 | 7.74 |  | 1.12 |  | 0.35
S346 | 5 | 29 | 51.12 | 12.67 | 3.7 | 0.24 | 1.28 | 0.09 | 0.058 | 0.03 | 0.09 | 0.08 | 0.04 | 0.003 | 0.008 | 0.029 |  |  | 0.002 |  | 0.003 |  |  |  | 0.009 |  | 6.31 |  | 7.44 | 7.78 |  | 1.13 |  | 0.34
S347 | 5 | 29 | 51.04 | 12.65 | 3.69 | 0.24 | 1.27 | 0.09 | 0.055 | 0.029 | 0.1 | 0.08 | 0.04 | 0.004 | 0.006 | 0.028 |  |  | 0.002 |  | 0.001 |  |  |  | 0.01 |  | 6.3 |  | 7.44 | 7.75 |  | 1.14 |  | 0.31
S370 | 5 | 29 | 50.91 | 12.68 | 3.67 | 0.24 | 1.28 | 0.09 | 0.055 | 0.03 | 0.09 | 0.08 | 0.04 | 0.003 | 0.008 | 0.029 |  |  | 0.002 |  | 0.003 |  |  |  | 0.01 |  | 6.3 |  | 7.42 | 7.77 |  | 1.12 |  | 0.35
S371 | 5 | 29 | 51 | 12.69 | 3.68 | 0.24 | 1.28 | 0.09 | 0.054 | 0.03 | 0.09 | 0.08 | 0.05 | 0.003 | 0.01 | 0.034 |  |  | 0.002 |  | 0.003 |  |  |  | 0.008 |  | 6.31 |  | 7.45 | 7.8 |  | 1.14 |  | 0.35
S326 | 6 | 29 | 51.25 | 12.54 | 3.67 | 0.24 | 1.26236491 | 0.08 | 0.054 | 0.029 | 0.09 | 0.09 | 0.06 | -0.005 | 0.01701754 | 0.027 | -0.005 | 0.009 | -0.005 | 0.006 | 0.005 | -0.005 | -0.005 | 0.005041494 | 0.009 | 0.008 | 6.35 | 6.66 | 7.47 | 7.82 | 0.31 | 1.12 | 0.81 | 0.35 | 99.86
S327 | 6 | 29 | 51.29 | 12.59 | 3.7 | 0.24 | 1.26236491 | 0.08 | 0.056 | 0.029 | 0.09 | 0.09 | 0.06 | 0.005 | 0.01522622 | 0.026 | -0.005 | 0.01 | -0.005 | 0.006 | -0.005 | -0.005 | -0.005 | 0.004481328 | 0.009 | 0.008 | 6.35 | 6.67 | 7.48 | 7.83 | 0.32 | 1.13 | 0.81 | 0.35 | 100.01
S350 | 6 | 29 | 51.17 | 12.53 | 3.71 | 0.25 | 1.25462034 | 0.08 | 0.054 | 0.031 | 0.1 | 0.09 | 0.05 | 0.005 | 0.01880886 | 0.027 | -0.005 | 0.01 | -0.005 | 0.006 | -0.005 | -0.005 | -0.005 | 0.005041494 | 0.009 | 0.008 | 6.35 | 6.66 | 7.49 | 7.82 | 0.31 | 1.14 | 0.83 | 0.33 | 99.78
S351 | 6 | 29 | 51.14 | 12.55 | 3.71 | 0.24 | 1.25462034 | 0.08 | 0.055 | 0.03 | 0.1 | 0.09 | 0.05 | -0.005 | 0.01522622 | 0.026 | -0.005 | 0.009 | -0.005 | -0.005 | -0.005 | 0.006 | -0.005 | 0.005041494 | 0.008 | 0.008 | 6.35 | 6.66 | 7.49 | 7.82 | 0.31 | 1.14 | 0.83 | 0.33 | 99.74
S374 | 6 | 29 | 51.3 | 12.56 | 3.72 | 0.25 | 1.26236491 | 0.08 | 0.054 | 0.031 | 0.1 | 0.09 | 0.05 | 0.006 | 0.01701754 | 0.025 | -0.005 | 0.009 | -0.005 | 0.006 | -0.005 | -0.005 | -0.005 | 0.005041494 | 0.009 | 0.008 | 6.36 | 6.66 | 7.48 | 7.85 | 0.3 | 1.12 | 0.82 | 0.37 | 100.03
S375 | 6 | 29 | 51.2 | 12.52 | 3.68 | 0.24 | 1.26236491 | 0.08 | 0.055 | 0.031 | 0.1 | 0.09 | 0.05 | 0.005 | 0.01701754 | 0.028 | -0.005 | 0.01 | -0.005 | 0.006 | -0.005 | -0.005 | -0.005 | 0.004481328 | 0.009 | 0.007 | 6.39 | 6.7 | 7.53 | 7.89 | 0.31 | 1.14 | 0.83 | 0.36 | 99.85
S332 | 7 | 29 | 51.43 | 12.45 | 3.62 | 0.25 | 1.29334319 | 0.08 | 0.052 | 0.023 | 0.09 | 0.09 | 0.06 | -0.005 | 0.01612188 | 0.024 | -0.005 | 0.011 | -0.005 | 0.006 | -0.005 | -0.005 |  | 0.006161826 | 0.008 |  | 6.295 | 6.55 | 7.474 | 7.83 | 0.255 | 1.179 | 0.924 | 0.356 | 100
S333 | 7 | 29 | 51.37 | 12.44 | 3.61 | 0.25 | 1.30108776 | 0.08 | 0.053 | 0.025 | 0.09 | 0.08 | 0.06 | -0.005 | 0.01522622 | 0.02 | -0.005 | 0.005 | -0.005 | -0.005 | -0.005 | -0.005 |  | 0.005041494 | 0.008 |  | 6.3 | 6.548 | 7.48 | 7.84 | 0.248 | 1.18 | 0.932 | 0.36 | 99.8
S356 | 7 | 29 | 51.31 | 12.43 | 3.63 | 0.25 | 1.28559862 | 0.08 | 0.052 | 0.023 | 0.09 | 0.09 | 0.06 | -0.005 | 0.01612188 | 0.022 | -0.005 | 0.007 | -0.005 | -0.005 | -0.005 | -0.005 |  | 0.00560166 | 0.008 |  | 6.32 | 6.568 | 7.494 | 7.85 | 0.248 | 1.174 | 0.926 | 0.356 | 99.7
S357 | 7 | 29 | 51.42 | 12.46 | 3.63 | 0.25 | 1.29334319 | 0.08 | 0.053 | 0.024 | 0.09 | 0.09 | 0.06 | -0.005 | 0.01612188 | 0.02 | -0.005 | 0.007 | -0.005 | -0.005 | -0.005 | -0.005 |  | 0.006161826 | 0.008 |  | 6.333 | 6.567 | 7.494 | 7.85 | 0.234 | 1.161 | 0.927 | 0.356 | 100
S380 | 7 | 29 | 51.41 | 12.44 | 3.61 | 0.25 | 1.29334319 | 0.08 | 0.052 | 0.024 | 0.09 | 0.09 | 0.06 | -0.005 | 0.01522622 | 0.021 | -0.005 | 0.008 | -0.005 | -0.005 | -0.005 | -0.005 |  | 0.00560166 | 0.009 |  | 6.322 | 6.562 | 7.484 | 7.84 | 0.24 | 1.162 | 0.922 | 0.356 | 99.9
S381 | 7 | 29 | 51.41 | 12.41 | 3.62 | 0.25 | 1.29334319 | 0.08 | 0.052 | 0.022 | 0.09 | 0.09 | 0.06 | -0.005 | 0.01612188 | 0.02 | -0.005 | 0.009 | -0.005 | -0.005 | -0.005 | -0.005 |  | 0.006161826 | 0.008 |  | 6.33 | 6.564 | 7.487 | 7.85 | 0.234 | 1.157 | 0.923 | 0.363 | 99.9
S328 | 8 | 29 | 51.208 | 12.811 | 3.733 | 0.253 | 1.322 | 0.085 | 0.058 | 0.032 | 0.128 | 0.097 | 0.079 | 0.003 | 0.017 | 0.026 |  | 0.025 | 0.002 | 0.017 | 0.004 | -0.001 | 0.004 | 0.006 | 0.008 | 0.009 | 6.43 | 6.67 | 7.54 | 7.88 | 0.24 | 1.11 | 0.87 | 0.34
S329 | 8 | 29 | 51.303 | 12.922 | 3.803 | 0.253 | 1.318 | 0.086 | 0.057 | 0.032 | 0.128 | 0.099 | 0.081 | 0.003 | 0.016 | 0.022 |  | 0.027 | 0.002 | 0.022 | 0.003 | -0.001 | 0.004 | 0.007 | 0.008 | 0.008 | 6.42 | 6.66 | 7.55 | 7.89 | 0.24 | 1.13 | 0.89 | 0.34
S352 | 8 | 29 | 50.842 | 12.753 | 3.873 | 0.251 | 1.318 | 0.086 | 0.055 | 0.03 | 0.116 | 0.097 | 0.073 | 0.003 | 0.014 | 0.03 |  | 0.015 | 0.002 | 0.002 | 0.003 | -0.001 | 0.004 | 0.007 | 0.008 | 0.004 | 6.41 | 6.65 | 7.53 | 7.89 | 0.24 | 1.12 | 0.88 | 0.36
S353 | 8 | 29 | 51.419 | 12.817 | 3.717 | 0.252 | 1.33 | 0.089 | 0.057 | 0.029 | 0.098 | 0.102 | 0.08 | 0.003 | 0.014 | 0.023 |  | 0.026 | 0.002 | 0.019 | 0.002 | -0.001 | 0.005 | 0.007 | 0.01 | 0.003 | 6.4 | 6.64 | 7.52 | 7.87 | 0.24 | 1.12 | 0.88 | 0.35
S376 | 8 | 29 | 50.739 | 12.788 | 3.681 | 0.246 | 1.312 | 0.088 | 0.057 | 0.031 | 0.117 | 0.098 | 0.085 | 0.004 | 0.015 | 0.023 |  | 0.021 | 0.003 | 0.013 | 0.002 | -0.001 | 0.004 | 0.007 | 0.008 | 0.007 | 6.4 | 6.65 | 7.55 | 7.89 | 0.25 | 1.15 | 0.9 | 0.34
S377 | 8 | 29 | 51.222 | 12.836 | 3.916 | 0.251 | 1.334 | 0.087 | 0.057 | 0.031 | 0.173 | 0.1 | 0.087 | 0.003 | 0.018 | 0.034 |  | 0.02 | 0.002 | 0.01 | 0.003 | -0.001 | 0.004 | 0.006 | 0.007 | 0.006 | 6.41 | 6.66 | 7.55 | 7.89 | 0.25 | 1.14 | 0.89 | 0.34
S330 | 9 | 29 | 51 | 12.6 | 3.74 | 0.25 | 1.29 | 0.09 | 0.06 |  | 0.07 | 0.09 | 0.06 |  | 0.01 |  |  | 0.01 |  | -0.01 |  | -0.01 | 0.02 | 0.00560166 |  | -0.01 | 6.95 | 7.18 | 8.08 | 8.61 | 0.23 | 1.13 | 0.9 | 0.53
S331 | 9 | 29 | 51 | 12.6 | 3.69 | 0.25 | 1.29 | 0.09 | 0.05 |  | 0.12 | 0.09 | 0.03 |  | 0.02 |  |  | 0.01 |  | -0.01 |  | -0.01 | -0.01 | 0.00560166 |  | -0.01 | 6.89 | 7.16 | 8.08 | 8.67 | 0.27 | 1.19 | 0.92 | 0.59
S354 | 9 | 29 | 50.9 | 12.6 | 3.69 | 0.25 | 1.28 | 0.09 | 0.05 |  | 0.14 | 0.09 | 0.05 |  | -0.01 |  |  | 0.01 |  | -0.01 |  | -0.01 | -0.01 | 0.00560166 |  | -0.01 | 6.99 | 7.19 | 8.16 | 8.71 | 0.2 | 1.17 | 0.97 | 0.55
S355 | 9 | 29 | 50.9 | 12.6 | 3.65 | 0.25 | 1.29 | 0.09 | 0.06 |  | 0.09 | 0.09 | 0.04 |  | 0.01 |  |  | 0.01 |  | -0.01 |  | -0.01 | -0.01 | -0.00560166 |  | -0.01 | 6.92 | 7.13 | 8.02 | 8.6 | 0.21 | 1.1 | 0.89 | 0.58
S378 | 9 | 29 | 51 | 12.5 | 3.69 | 0.25 | 1.28 | 0.09 | 0.05 |  | 0.07 | 0.09 | 0.05 |  | 0.01 |  |  | -0.01 |  | -0.01 |  | -0.01 | -0.01 | 0.01120332 |  | -0.01 | 6.93 | 7.13 | 8.05 | 8.65 | 0.2 | 1.12 | 0.92 | 0.6
S379 | 9 | 29 | 51 | 12.6 | 3.71 | 0.26 | 1.29 | 0.09 | 0.05 |  | 0.04 | 0.09 | 0.03 |  | 0.02 |  |  | -0.01 |  | -0.01 |  | -0.01 | -0.01 | 0.00560166 |  | -0.01 | 6.89 | 7.07 | 8.01 | 8.67 | 0.18 | 1.12 | 0.94 | 0.66
S324 | 10 | 29 | 51.3 | 12.5 | 3.67 | 0.24 | 1.28 | 0.08 | 0.054 | 0.03 | 0.08 | 0.09 | 0.05 | -0.01 | 0.01 | 0.029 |  | 0.01 | -0.01 | -0.01 | -0.01 | -0.01 | -0.01 | -0.01 | -0.01 | -0.01 | 6.31 | 6.62 | 7.48 | 7.81 | 0.31 | 1.17 | 0.86 | 0.33
S325 | 10 | 29 | 51.3 | 12.6 | 3.68 | 0.24 | 1.28 | 0.08 | 0.054 | 0.03 | 0.08 | 0.09 | 0.05 | -0.01 | 0.01 | 0.029 |  | 0.01 | -0.01 | -0.01 | -0.01 | -0.01 | -0.01 | -0.01 | -0.01 | -0.01 | 6.33 | 6.64 | 7.49 | 7.84 | 0.31 | 1.16 | 0.85 | 0.35
S348 | 10 | 29 | 51.5 | 12.6 | 3.71 | 0.24 | 1.29 | 0.08 | 0.054 | 0.03 | 0.08 | 0.09 | 0.05 | -0.01 | 0.01 | 0.029 |  | 0.01 | -0.01 | -0.01 | -0.01 | -0.01 | -0.01 | -0.01 | -0.01 | -0.01 | 6.32 | 6.63 | 7.48 | 7.82 | 0.31 | 1.16 | 0.85 | 0.34
S349 | 10 | 29 | 51.3 | 12.5 | 3.66 | 0.24 | 1.28 | 0.08 | 0.054 | 0.03 | 0.08 | 0.09 | 0.04 | -0.01 | 0.01 | 0.029 |  | 0.01 | -0.01 | -0.01 | -0.01 | -0.01 | -0.01 | -0.01 | -0.01 | -0.01 | 6.32 | 6.62 | 7.47 | 7.81 | 0.3 | 1.15 | 0.85 | 0.34
S372 | 10 | 29 | 51.6 | 12.6 | 3.7 | 0.24 | 1.29 | 0.08 | 0.055 | 0.03 | 0.08 | 0.09 | 0.04 | -0.01 | 0.01 | 0.03 |  | 0.01 | -0.01 | -0.01 | -0.01 | -0.01 | -0.01 | -0.01 | -0.01 | -0.01 | 6.31 | 6.63 | 7.48 | 7.81 | 0.32 | 1.17 | 0.85 | 0.33
S373 | 10 | 29 | 51.4 | 12.5 | 3.65 | 0.24 | 1.29 | 0.08 | 0.055 | 0.03 | 0.08 | 0.09 | 0.04 | -0.01 | 0.01 | 0.03 |  | 0.01 | -0.01 | -0.01 | -0.01 | -0.01 | -0.01 | -0.01 | -0.01 | -0.01 | 6.33 | 6.64 | 7.48 | 7.82 | 0.31 | 1.15 | 0.84 | 0.34
S336 | 12 | 29 | 51.52 | 12.51 | 3.69 | 0.248 | 1.3 | 0.09 | 0.053 | 0.032 | 0.081 | 0.09 | -0.001 | 0.004 | 0.008 | 0.049 | -0.001 | 0.00876934 | 0.003 | 0.006 | 0.004 | 0.003 |  | 0.006 | 0.01 |  |  |  |  | 7.96 |  |  |  |  | 100.4
S337 | 12 | 29 | 51.56 | 12.48 | 3.67 | 0.246 | 1.29 | 0.08 | 0.054 | 0.031 | 0.079 | 0.09 | -0.001 | 0.004 | 0.008 | 0.049 | -0.001 | 0.00876934 | 0.002 | 0.006 | -0.002 | -0.001 |  | 0.006 | 0.009 |  |  |  |  | 7.9 |  |  |  |  | 100.3
S360 | 12 | 29 | 51.54 | 12.53 | 3.7 | 0.245 | 1.29 | 0.08 | 0.054 | 0.031 | 0.08 | 0.092 | -0.001 | 0.004 | 0.008 | 0.047 | -0.001 | 0.0102309 | 0.002 | 0.006 | -0.002 | -0.001 |  | 0.006 | 0.009 |  |  |  |  | 7.78 |  |  |  |  | 100.2
S361 | 12 | 29 | 51.57 | 12.51 | 3.71 | 0.246 | 1.29 | 0.09 | 0.054 | 0.031 | 0.086 | 0.092 | -0.001 | 0.004 | 0.008 | 0.048 | -0.001 | 0.01169245 | 0.002 | 0.011 | -0.002 | 0.003 |  | 0.006 | 0.01 |  |  |  |  | 7.79 |  |  |  |  | 100.3
S384 | 12 | 29 | 51.59 | 12.5 | 3.69 | 0.244 | 1.3 | 0.08 | 0.055 | 0.031 | 0.075 | 0.092 | -0.001 | 0.004 | 0.008 | 0.046 | -0.001 | 0.00876934 | 0.002 | 0.005 | -0.002 | -0.001 |  | 0.007 | 0.01 |  |  |  |  | 7.79 |  |  |  |  | 100.3
S385 | 12 | 29 | 51.52 | 12.52 | 3.69 | 0.242 | 1.29 | 0.08 | 0.055 | 0.031 | 0.079 | 0.091 | -0.001 | 0.004 | 0.004 | 0.045 | -0.001 | 0.007307783 | 0.002 | 0.006 | -0.002 | -0.001 |  | 0.006 | 0.008 |  |  |  |  | 7.43 |  |  |  |  | 99.81
S338 | 13 | 29 | 51.103055 | 12.343423 | 3.561 | 0.242 | 1.2423912 | 0.09 | 0.046068 | 0.0202465 | 0.115 | 0.095 | 0.0435 | -0.005 | 0.0132269 | 0.019 |  | 0.009 | -0.01 | 0.0066 | -0.01 | -0.01 | 0.0051192 | 0.00944 | 0.0064034 | -0.01 | 6.402 | 6.683 | 7.526 | 7.815 | 0.281 | 1.124 | 0.843 | 0.289 | 99.51424
S339 | 13 | 29 | 51.229773 | 12.346204 | 3.592 | 0.247 | 1.23951 | 0.072 | 0.052614 | 0.0210475 | 0.12 | 0.091 | 0.0695 | -0.005 | 0.0177054 | 0.013 |  | 0.008 | -0.01 | -0.002 | -0.01 | -0.01 | 0.007656 | 0.00776 | 0.0064034 | -0.01 | 6.402 | 6.678 | 7.525 | 7.835 | 0.276 | 1.123 | 0.847 | 0.31 | 99.873203
S362 | 13 | 29 | 51.019043 | 12.37515 | 3.527 | 0.228 | 1.23951 | 0.096 | 0.0543596 | 0.0234505 | 0.138 | 0.087 | 0.0645 | -0.005 | 0.0123312 | 0.018 |  | 0.012 | -0.01 | 0.0066 | -0.01 | -0.01 | 0.003428 | 0.00776 | 0.0056 | -0.01 | 6.408 | 6.687 | 7.533 | 7.846 | 0.279 | 1.125 | 0.846 | 0.313 | 99.561847
S363 | 13 | 29 | 51.177965 | 12.471541 | 3.686 | 0.241 | 1.2445521 | 0.074 | 0.0513048 | 0.02305 | 0.116 | 0.085 | 0.1875 | -0.005 | 0.0150183 | 0.013 |  | 0.007 | -0.01 | -0.002 | -0.01 | -0.01 | 0.0042736 | 0.00832 | 0.0072068 | -0.01 | 6.396 | 6.671 | 7.513 | 7.828 | 0.275 | 1.117 | 0.842 | 0.315 | 100.06946
S386 | 13 | 29 | 51.216471 | 12.386964 | 3.702 | 0.238 | 1.2474333 | 0.085 | 0.0552324 | 0.018244 | 0.101 | 0.088 | 0.0435 | -0.005 | 0.0150183 | 0.015 |  | 0.007 | -0.01 | -0.002 | -0.01 | -0.01 | -0.002 | 0.00888 | 0.0064034 | -0.01 | 6.396 | 6.672 | 7.52 | 7.821 | 0.276 | 1.124 | 0.848 | 0.301 | 99.775944
S387 | 13 | 29 | 51.304683 | 12.434857 | 3.736 | 0.234 | 1.2524754 | 0.085 | 0.050432 | 0.02305 | 0.111 | 0.085 | 0.0745 | 0.005574 | -0.01 | 0.015 |  | 0.007 | -0.01 | 0.002671 | -0.01 | -0.01 | 0.0042736 | 0.00944 | 0.0064034 | -0.01 | 6.394 | 6.688 | 7.521 | 7.83 | 0.294 | 1.127 | 0.833 | 0.309 | 100.19796
S340-PBS29 | 14 | 29 | 51.32 | 12.71 | 3.73 | 0.246 | 1.278 | 0.085 | 0.054 | 0.031 | 0.084 | 0.09 | 0.043 | 0.005 |  | 0.032 |  |  | 0.003 |  | 0.003 |  |  |  | 0.006 |  | 6.38 |  | 7.55 | 7.9 |  | 1.17 | 7.55 | 0.35 | 100.21
S341-PBS29 | 14 | 29 | 51.08 | 12.55 | 3.68 | 0.244 | 1.276 | 0.081 | 0.055 | 0.03 | 0.087 | 0.089 | 0.049 | 0.005 |  | 0.033 |  |  | 0.003 |  | 0.003 |  |  |  | 0.007 |  | 6.37 |  | 7.55 | 7.89 |  | 1.18 | 7.55 | 0.34 | 99.64
S364-PBS29 | 14 | 29 | 51.18 | 12.62 | 3.64 | 0.244 | 1.279 | 0.082 | 0.054 | 0.03 | 0.088 | 0.089 | 0.04 | 0.006 |  | 0.035 |  |  | 0.003 |  | 0.003 |  |  |  | 0.006 |  | 6.37 |  | 7.55 | 7.88 |  | 1.18 | 7.55 | 0.33 | 99.81
S365-PBS29 | 14 | 29 | 51.16 | 12.65 | 3.68 | 0.246 | 1.274 | 0.086 | 0.055 | 0.031 | 0.086 | 0.093 | 0.041 | 0.005 |  | 0.031 |  |  | 0.003 |  | 0.003 |  |  |  | 0.007 |  | 6.37 |  | 7.54 | 7.9 |  | 1.17 | 7.54 | 0.36 | 99.87
S388-PBS29 | 14 | 29 | 51.44 | 12.61 | 3.69 | 0.249 | 1.288 | 0.082 | 0.054 | 0.03 | 0.09 | 0.087 | 0.047 | 0.003 |  | 0.034 |  |  | 0.003 |  | 0.003 |  |  |  | 0.007 |  | 6.37 |  | 7.54 | 7.9 |  | 1.17 | 7.54 | 0.36 | 100.25
S389-PBS29 | 14 | 29 | 51.12 | 12.51 | 3.72 | 0.246 | 1.281 | 0.082 | 0.054 | 0.029 | 0.085 | 0.088 | 0.036 | 0.003 |  | 0.03 |  |  | 0.003 |  | 0.003 |  |  |  | 0.006 |  | 6.35 |  | 7.55 | 7.9 |  | 1.2 | 7.55 | 0.35 | 99.69