## PBS31
PBS 31 Summary Table
Category | Analyte | unit | Value | Standard Deviation |  |  | 95% Conf. Int. |  |  |  | Number of Labs | Number of Analysis
|  |  |  | 1 SD | 1 SD Within Lab | SD Between | Interval | lower | upper | Coeff. Of Var.
Certified | Fe | % | 55.23747 | 0.242325 | 0.1648506 | 0.1842159 | 0.1193064 | 55.11816 | 55.35677 | 0.4387% | 12 | 72
Certified | SiO2 | % | 4.262963 | 0.02744666 | 0.02179025 | 0.01753612 | 0.01425024 | 4.248713 | 4.277213 | 0.6438% | 9 | 54
Certified | Al2O3 | % | 6.030533 | 0.04277005 | 0.03366945 | 0.02724007 | 0.01971043 | 6.010823 | 6.050244 | 0.7092% | 11 | 65
Certified | TiO2 | % | 0.1852778 | 0.005884384 | 0.003210227 | 0.005114966 | 0.00321205 | 0.1820657 | 0.1884898 | 3.176% | 12 | 72
Certified | Mn | % | 0.2310279 | 0.006721073 | 0.002722113 | 0.006328632 | 0.003967575 | 0.2270604 | 0.2349955 | 2.909% | 12 | 71
Certified | CaO | % | 0.06175 | 0.004577194 | 0.003418089 | 0.003157443 | 0.002099953 | 0.05965005 | 0.06384995 | 7.412% | 12 | 72
Certified | P | % | 0.03783919 | 0.00129801 | 0.0007400007 | 0.001098249 | 0.0006964849 | 0.0371427 | 0.03853567 | 3.43% | 12 | 71
Certified | S | % | 0.06641667 | 0.001470755 | 0.001048809 | 0.001090726 | 0.0009163449 | 0.06550032 | 0.06733301 | 2.214% | 8 | 48
Provisional | MgO | % | 0.09642424 | 0.01682037 | 0.005422177 | 0.01657263 | 0.01070979 | 0.08571445 | 0.107134 | 17.44% | 11 | 66
Certified | K2O | % | 0.01953333 | 0.001047147 | 0.0007198485 | 0.0007915361 | 0.000638675 | 0.01889466 | 0.02017201 | 5.361% | 9 | 53
Provisional | Na2O | % | 0.07168333 | 0.01125248 | 0.008996296 | 0.007065064 | 0.005403839 | 0.06627949 | 0.07708717 | 15.7% | 10 | 60
Certified | As | % | 0.08055211 | 0.003668828 | 0.0009414419 | 0.003706513 | 0.002528902 | 0.07802321 | 0.08308101 | 4.555% | 10 | 60
Indicated | Ba | % | 0.002444444 | [7 empty] | 3 | 14
Provisional | Cl | % | 0.05535333 | 0.0104242 | 0.004148928 | 0.009910824 | 0.007076903 | 0.04827643 | 0.06243024 | 18.83% | 10 | 59
Indicated | Co | % | 0.003 | [7 empty] | 2 | 11
Certified | Cr2O3 | % | 0.009289027 | 0.0009051531 | 0.000615523 | 0.0006995503 | 0.0006816091 | 0.008607418 | 0.009970637 | 9.744% | 7 | 41
Indicated | Cu | % | 0.001988889 | [7 empty] | 6 | 33
Indicated | Ni | % | 0.004693333 | [7 empty] | 5 | 29
Indicated | Pb | % | 0.003444444 | [7 empty] | 3 | 18
Indicated | Sn | % | 0.003666667 | [7 empty] | 1 | 6
Indicated | Sr | % | 0.00215 | [7 empty] | 2 | 11
Provisional | V | % | 0.005875605 | 0.0008466674 | 0.0005852953 | 0.0006402502 | 0.0005354681 | 0.005340137 | 0.006411073 | 14.41% | 8 | 47
Certified | Zn | % | 0.01922559 | 0.001601082 | 0.0007182201 | 0.001489382 | 0.0009723276 | 0.01825326 | 0.02019792 | 8.328% | 11 | 66
Provisional | Zr | % | 0.006833333 | 0.001245682 | 0.0009610469 | 0.0008560365 | 0.001063298 | 0.005770036 | 0.007896631 | 18.23% | 5 | 29
Certified | LOI 371 | % | 7.525167 | 0.04342465 | 0.01830847 | 0.04115903 | 0.0283893 | 7.496777 | 7.553556 | 0.5771% | 10 | 60
Certified | LOI 425 | % | 7.833625 | 0.04682726 | 0.02272627 | 0.04331131 | 0.03463899 | 7.798986 | 7.868264 | 0.5978% | 8 | 48
Certified | LOI 650 | % | 9.01555 | 0.04145834 | 0.02330501 | 0.03584033 | 0.02516536 | 8.990385 | 9.040715 | 0.4599% | 10 | 60
Certified | LOI 1000 | % | 9.558152 | 0.05266194 | 0.03995584 | 0.03542972 | 0.02502981 | 9.533122 | 9.583181 | 0.551% | 11 | 65
Provisional | Loss 371 to 425'C | % | 0.3115556 | 0.04087517 | 0.02177018 | 0.03635258 | 0.0271209 | 0.2844347 | 0.3386765 | 13.12% | 9 | 54
Provisional | Loss 371 to 650'C | % | 1.495717 | 0.02905231 | 0.0134691 | 0.02690677 | 0.01863761 | 1.477079 | 1.514354 | 1.942% | 10 | 60
Provisional | Loss 425 to 650'C | % | 1.179241 | 0.03872054 | 0.02543787 | 0.03067516 | 0.02346992 | 1.155771 | 1.202711 | 3.284% | 9 | 54
Provisional | Loss 650 to 1000'C | % | 0.5465741 | 0.03255741 | 0.01493504 | 0.03039917 | 0.02246926 | 0.5241048 | 0.5690433 | 5.957% | 9 | 54

## Data
Sample | Lab | Fe | SiO2 | Al2O3 | TiO2 | Mn | CaO | P | S | MgO | K2O | Na2O | As | Ba | Cl | Co | Cr2O3 | Cu | Ni | Pb | Sn | Sr | V | Zn | Zr | LOI 371 | LOI 425 | LOI 650 | LOI 1000 | Loss 371 to 425'C | Loss 371 to 650'C | Loss 425 to 650'C | Loss 650 to 1000'C | Total
S477 | 2 | 54.99 | 4.26 | 5.98 | 0.19 | 0.234 | 0.06 | 0.037 | 0.066 | 0.07 | 0.018 | 0.07 | 0.077 | -0.001 | 0.052 | 0.003 | 0.01 | -0.001 | 0.003 | -0.001 | -0.001 | -0.001 | 0.005 | 0.017 | 0.007 | 7.56 | 7.86 | 9.02 | 9.56 | 0.3 | 1.46 | 1.16 | 0.54 | 99.61
S478 | 2 | 55.26 | 4.25 | 5.97 | 0.2 | 0.235 | 0.07 | 0.037 | 0.067 | 0.08 | 0.017 | 0.076 | 0.078 | -0.001 | 0.053 | 0.003 | 0.009 | -0.001 | 0.002 | -0.001 | -0.001 | 0.001 | 0.006 | 0.018 | 0.008 | 7.59 | 7.9 | 9.06 | 9.6 | 0.31 | 1.47 | 1.16 | 0.54 | 100.05
S501 | 2 | 54.91 | 4.23 | 5.98 | 0.2 | 0.233 | 0.06 | 0.036 | 0.065 | 0.07 | 0.019 | 0.074 | 0.077 | -0.001 | 0.052 | 0.003 | 0.01 | -0.001 | 0.002 | -0.001 | -0.001 | -0.001 | 0.005 | 0.018 | 0.007 | 7.56 | 7.85 | 9.03 | 9.56 | 0.29 | 1.47 | 1.18 | 0.53 | 99.47
S502 | 2 | 55.14 | 4.26 | 5.98 | 0.19 | 0.232 | 0.07 | 0.038 | 0.066 | 0.07 | 0.02 | 0.077 | 0.077 | -0.001 | 0.051 | 0.002 | 0.01 | 0.001 | 0.002 | -0.001 | -0.001 | -0.001 | 0.006 | 0.017 | 0.007 | 7.58 | 7.88 | 9.05 | 9.61 | 0.3 | 1.47 | 1.17 | 0.56 | 99.9
S525 | 2 | 55.1 | 4.28 | 5.98 | 0.19 | 0.228 | 0.07 | 0.036 | 0.066 | 0.07 | 0.018 | 0.076 | 0.077 | -0.001 | 0.053 | 0.003 | 0.01 | -0.001 | 0.002 | -0.001 | -0.001 | -0.001 | 0.004 | 0.016 | 0.005 | 7.56 | 7.85 | 9.02 | 9.56 | 0.29 | 1.46 | 1.17 | 0.54 | 99.79
S526 | 2 | 55.19 | 4.29 | 6 | 0.2 | 0.235 | 0.07 | 0.036 | 0.067 | 0.07 | 0.018 | 0.08 | 0.077 | -0.001 | 0.056 | 0.003 | 0.01 | -0.001 | 0.002 | -0.001 | -0.001 | -0.001 | 0.006 | 0.018 | 0.007 | 7.57 | 7.9 | 9.07 | 9.62 | 0.33 | 1.5 | 1.17 | 0.55 | 100.05
S461 | 3 | 55.51 | 4.3 | 6.06 | 0.18 | 0.238 | 0.06 | 0.038 | 0.067 | 0.08 | 0.017 | 0.073 | 0.087 | 0.001 | 0.063 |  | 0.01 | 0.001 | 0.005 | -0.001 | -0.001 | 0.001 | 0.007 | 0.021 | 0.007 | 7.56 | 7.8 | 9.07 | 9.63 | 0.24 | 1.51 | 1.27 | 0.56 | 100.6
S462 | 3 | 54.79 | 4.29 | 6.05 | 0.19 | 0.238 | 0.06 | 0.038 | 0.066 | 0.08 | 0.018 | 0.071 | 0.087 | -0.001 | 0.062 |  | 0.009 | 0.001 | 0.002 | -0.001 | -0.001 | -0.001 | 0.006 | 0.019 | 0.007 | 7.55 | 7.8 | 9.05 | 9.61 | 0.25 | 1.5 | 1.25 | 0.56 | 99.53
S485 | 3 | 55.18 | 4.29 | 6.04 | 0.19 | 0.236 | 0.06 | 0.037 | 0.066 | 0.07 | 0.017 | 0.069 | 0.087 | -0.001 | 0.061 |  | 0.009 | -0.001 | 0.004 | -0.001 | -0.001 | -0.001 | 0.006 | 0.02 | 0.006 | 7.57 | 7.79 | 9.05 | 9.62 | 0.22 | 1.48 | 1.26 | 0.57 | 100.05
S486 | 3 | 55.63 | 4.32 | 6.07 | 0.19 | 0.239 | 0.06 | 0.038 | 0.067 | 0.08 | 0.017 | 0.073 | 0.087 | -0.001 | 0.062 |  | 0.01 | 0.001 | 0.005 | -0.001 | -0.001 | 0.001 | 0.007 | 0.021 | 0.007 | 7.55 | 7.77 | 9.04 | 9.61 | 0.22 | 1.49 | 1.27 | 0.57 | 100.8
S509 | 3 | 55.53 | 4.32 | 6.04 | 0.18 | 0.242 | 0.06 | 0.039 | 0.066 | 0.08 | 0.017 | 0.075 | 0.088 | -0.001 | 0.061 |  | 0.009 | 0.001 | 0.002 | -0.001 | -0.001 | -0.001 | 0.006 | 0.019 | 0.008 | 7.54 | 7.83 | 9 | 9.53 | 0.29 | 1.46 | 1.17 | 0.53 | 100.5
S510 | 3 | 55.43 | 4.3 | 6.04 | 0.18 | 0.241 | 0.06 | 0.038 | 0.067 | 0.08 | 0.018 | 0.068 | 0.087 | -0.001 | 0.06 |  | 0.009 | 0.002 | 0.003 | -0.001 | -0.001 | -0.001 | 0.006 | 0.02 | 0.007 | 7.54 | 7.83 | 9 | 9.53 | 0.29 | 1.46 | 1.17 | 0.53 | 100.35
S463 | 4 | 54.95 | 4.26 | 6.03 | 0.18 | 0.23 | 0.07 | 0.037 |  | 0.1 | 0.019 | 0.076 | 0.086 | 0.001 | 0.07 |  | 0.009 | -0.001 | 0.005 | -0.001 | 0.001 | -0.001 | 0.005 | 0.018 | 0.006 | 7.48 | 7.76 | 8.97 | 9.58 | 0.28 | 1.49 | 1.21 | 0.61 | 99.64
S464 | 4 | 55.32 | 4.27 | 6.05 | 0.18 | 0.23 | 0.07 | 0.038 |  | 0.1 | 0.02 | 0.081 | 0.087 | -0.001 | 0.073 |  | 0.01 | 0.001 | 0.006 | -0.001 | -0.001 | 0.002 | 0.006 | 0.019 | 0.006 | 7.47 | 7.75 | 8.97 | 9.58 | 0.28 | 1.5 | 1.22 | 0.61 | 100.2
S487 | 4 | 55.19 | 4.26 | 6.04 | 0.18 | 0.23 | 0.06 | 0.038 |  | 0.1 | 0.019 | 0.072 | 0.087 | 0.002 | 0.072 |  | 0.01 | 0.001 | 0.005 | -0.001 | 0.001 | 0.001 | 0.006 | 0.018 | 0.006 | 7.48 | 7.77 | 8.98 | 9.61 | 0.29 | 1.5 | 1.21 | 0.63 | 100
S488 | 4 | 55.41 | 4.28 | 6.08 | 0.18 | 0.23 | 0.07 | 0.037 |  | 0.11 | 0.02 | 0.077 | 0.087 | 0.003 | 0.074 |  | 0.009 | 0.001 | 0.004 | -0.001 | -0.001 | 0.002 | 0.006 | 0.019 | 0.006 | 7.48 | 7.77 | 8.99 | 9.62 | 0.29 | 1.51 | 1.22 | 0.63 | 100.4
S511 | 4 | 55.41 | 4.28 | 6.06 | 0.18 | 0.23 | 0.07 | 0.037 |  | 0.1 | 0.019 | 0.079 | 0.087 | 0.001 | 0.073 |  | 0.009 | 0.001 | 0.004 | -0.001 | -0.001 | 0.002 | 0.006 | 0.019 | 0.006 | 7.49 | 7.77 | 9 | 9.62 | 0.28 | 1.51 | 1.23 | 0.62 | 100.4
S512 | 4 | 55.4 | 4.25 | 6.02 | 0.18 | 0.23 | 0.06 | 0.038 |  | 0.1 | 0.019 | 0.074 | 0.087 | -0.001 | 0.074 |  | 0.009 | 0.001 | 0.005 | -0.001 | -0.001 | 0.002 | 0.005 | 0.019 | 0.006 | 7.49 | 7.78 | 8.97 | 9.56 | 0.29 | 1.48 | 1.19 | 0.59 | 100.2
S465 | 5 | 55 | 4.26 | 6.04 | 0.18 | 0.23 | 0.06 | 0.04 | 0.065 | 0.08 | 0.01 | 0.08 | 0.06 | 0.002 | 0.058 |  |  | 0.002 |  | 0.003 |  |  |  | 0.019 |  | 7.45 |  | 8.95 | 9.44
S466 | 5 | 55.01 | 4.27 | 6.06 | 0.18 | 0.22 | 0.06 | 0.039 | 0.066 | 0.08 | -0.01 | 0.08 | 0.061 | 0.005 | 0.06 |  |  | 0.002 |  | 0.004 |  |  |  | 0.017 |  | 7.45 |  | 8.93 | 9.46
S489 | 5 | 54.93 | 4.26 | 6.04 | 0.18 | 0.22 | 0.06 | 0.04 | 0.066 | 0.09 | 0.01 | 0.06 | 0.061 | 0.003 | 0.063 |  |  | 0.002 |  | 0.004 |  |  |  | 0.019 |  | 7.46 |  | 8.93 | 9.43
S490 | 5 | 54.91 | 4.22 | 6.03 | 0.18 | 0.22 | 0.06 | 0.039 | 0.064 | 0.09 | 0.01 | 0.08 | 0.061 | 0.003 | 0.07 |  |  | 0.002 |  | 0.002 |  |  |  | 0.02 |  | 7.52 |  | 9 | 9.6
S513 | 5 | 55.01 | 4.24 | 6.07 | 0.18 | 0.22 | 0.06 | 0.039 | 0.065 | 0.08 | 0.01 | 0.06 | 0.06 | 0.001 | 0.066 |  |  | 0.003 |  | 0.004 |  |  |  | 0.018 |  | 7.49 |  | 8.98 | 9.5
S514 | 5 | 55.05 | 4.28 | 6.01 | 0.17 | 0.21 | 0.06 | 0.039 | 0.064 | 0.08 | 0.01 | 0.06 | 0.061 | 0.003 | 0.07 |  |  | 0.001 |  | 0.003 |  |  |  | 0.018 |  | 7.51 |  | 9.01 | 9.52
S469 | 6 | 55.33 | 4.25 | 6.06 | 0.18 | 0.22459253 | 0.06 | 0.039 | 0.067 | 0.09 | 0.02 | 0.08 | 0.079 | -0.0044783 | 0.053 | -0.005 | 0.01 | -0.005 | 0.007 | -0.005 | -0.005 | -0.005 | 0.006721992 | 0.021 | 0.009 | 7.54 | 7.89 | 9.02 | 9.56 | 0.35 | 1.48 | 1.13 | 0.54 | 100.06
S470 | 6 | 55.15 | 4.25 | 6.03 | 0.19 | 0.22459253 | 0.06 | 0.039 | 0.066 | 0.1 | 0.02 | 0.08 | 0.078 | 0.00537396 | 0.056 | -0.005 | 0.01 | -0.005 | 0.006 | -0.005 | -0.005 | -0.005 | 0.00560166 | 0.019 | 0.008 | 7.55 | 7.9 | 9.02 | 9.59 | 0.35 | 1.47 | 1.12 | 0.57 | 99.8
S493 | 6 | 55.39 | 4.24 | 6.02 | 0.18 | 0.22459253 | 0.06 | 0.038 | 0.064 | 0.09 | 0.02 | 0.07 | 0.078 | 0.00626962 | 0.051 | -0.005 | 0.01 | -0.005 | 0.006 | -0.005 | -0.005 | -0.005 | 0.00560166 | 0.02 | 0.009 | 7.54 | 7.89 | 9.04 | 9.57 | 0.35 | 1.5 | 1.15 | 0.53 | 100.08
S494 | 6 | 55.25 | 4.27 | 6.06 | 0.19 | 0.22459253 | 0.06 | 0.037 | 0.068 | 0.09 | 0.02 | 0.08 | 0.08 | -0.0044783 | 0.059 | 0.005 | 0.009 | -0.005 | 0.005 | -0.005 | -0.005 | -0.005 | 0.004481328 | 0.019 | 0.008 | 7.55 | 7.89 | 9.03 | 9.55 | 0.34 | 1.48 | 1.14 | 0.52 | 99.94
S517 | 6 | 55.2 | 4.22 | 6.02 | 0.18 | 0.22459253 | 0.06 | 0.037 | 0.063 | 0.09 | 0.02 | 0.07 | 0.076 | 0.0044783 | 0.049 | -0.005 | 0.008 | -0.005 | -0.005 | -0.005 | -0.005 | -0.005 | 0.00560166 | 0.018 | 0.008 | 7.51 | 7.85 | 9 | 9.56 | 0.34 | 1.49 | 1.15 | 0.56 | 99.76
S518 | 6 | 55.21 | 4.26 | 6.02 | 0.18 | 0.22459253 | 0.06 | 0.037 | 0.063 | 0.09 | 0.02 | 0.08 | 0.078 | 0.0044783 | 0.052 | -0.005 | 0.011 | -0.005 | 0.005 | -0.005 | -0.005 | -0.005 | 0.004481328 | 0.02 | 0.008 | 7.51 | 7.82 | 8.98 | 9.55 | 0.31 | 1.47 | 1.16 | 0.57 | 99.84
S475 | 7 | 55.26 | 4.18 | 5.9 | 0.18 | 0.2323371 | 0.05 | 0.036 | 0.057 | 0.11 | 0.02 | 0.09 | 0.078 | -0.0044783 | 0.051 | -0.005 | 0.008 | -0.005 | -0.005 | -0.005 | -0.005 |  | 0.005041494 | 0.019 |  | 7.497 | 7.809 | 9.001 | 9.57 | 0.312 | 1.504 | 1.192 | 0.569 | 99.7
S476 | 7 | 55.41 | 4.18 | 5.91 | 0.18 | 0.22459253 | 0.05 | 0.036 | 0.056 | 0.11 | 0.02 | 0.09 | 0.077 | -0.0044783 | 0.052 | -0.005 | 0.008 | -0.005 | -0.005 | -0.005 | -0.005 |  | 0.005041494 | 0.019 |  | 7.474 | 7.784 | 8.981 | 9.55 | 0.31 | 1.507 | 1.197 | 0.569 | 100
S499 | 7 | 55.4 | 4.18 | 5.9 | 0.18 | 0.2323371 | 0.06 | 0.036 | 0.057 | 0.11 | 0.02 | 0.08 | 0.077 | -0.0044783 | 0.05 | -0.005 | 0.008 | -0.005 | -0.005 | -0.005 | -0.005 |  | 0.00560166 | 0.019 |  | 7.483 | 7.785 | 8.983 | 9.55 | 0.302 | 1.5 | 1.198 | 0.567 | 100
S500 | 7 | 55.56 | 4.18 | 5.9 | 0.18 | 0.2323371 | 0.06 | 0.036 | 0.057 | 0.11 | 0.02 | 0.08 | 0.077 | -0.0044783 | 0.051 | -0.005 | 0.007 | -0.005 | -0.005 | -0.005 | -0.005 |  | 0.00560166 | 0.018 |  | 7.473 | 7.783 | 8.967 | 9.52 | 0.31 | 1.494 | 1.184 | 0.553 | 100
S523 | 7 | 55.35 | 4.19 | 5.91 | 0.18 | 0.22459253 | 0.06 | 0.036 | 0.058 | 0.12 | 0.02 | 0.09 | 0.077 | -0.0044783 | 0.053 | -0.005 | 0.006 | -0.005 | -0.005 | -0.005 | -0.005 |  | 0.00560166 | 0.018 |  | 7.452 | 7.776 | 8.98 | 9.51 | 0.324 | 1.528 | 1.204 | 0.53 | 99.8
S524 | 7 | 55.38 | 4.19 | 5.91 | 0.18 | 0.2323371 | 0.06 | 0.037 | 0.058 | 0.12 | 0.02 | 0.08 | 0.077 | -0.0044783 | 0.049 | -0.005 | 0.007 | -0.005 | -0.005 | -0.005 | -0.005 |  | 0.005041494 | 0.018 |  | 7.433 | 7.757 | 8.955 | 9.48 | 0.324 | 1.522 | 1.198 | 0.525 | 99.8
S471 | 8 | 55.19 | 4.453 | 6.29 | 0.197 | 0.237 | 0.064 | 0.038 | 0.065 | 0.113 | 0.022 | 0.112 | 0.082 | -0.001 | 0.047 |  | 0.019 | 0.002 | 0.006 | 0.003 | -0.001 | 0.003 | 0.006 | 0.02 | 0.005 | 7.6 | 7.84 | 9.06 | 9.57 | 0.24 | 1.46 | 1.22 | 0.51
S472 | 8 | 55.35 | 4.423 | 6.076 | 0.193 | 0.237 | 0.066 | 0.039 | 0.067 | 0.104 | 0.023 | 0.114 | 0.081 | 0.002 | 0.044 |  | 0.014 | 0.004 | 0.002 | 0.004 | -0.001 | 0.002 | 0.007 | 0.021 | -0.001 | 7.58 | 7.87 | 9.06 | 9.58 | 0.29 | 1.48 | 1.19 | 0.52
S495 | 8 | 55.119 | 4.39 | 6.067 | 0.192 | 0.236 | 0.062 | 0.04 | 0.068 | 0.116 | 0.024 | 0.125 | 0.081 | 0.001 | 0.051 |  | 0.014 | 0.002 | 0.001 | 0.004 | -0.001 | 0.002 | 0.007 | 0.02 | 0.006 | 7.59 | 7.87 | 9.08 | 9.59 | 0.28 | 1.49 | 1.21 | 0.51
S496 | 8 | 55.336 | 4.386 | 6.078 | 0.194 | 0.24 | 0.067 | 0.039 | 0.065 | 0.108 | 0.025 | 0.138 | 0.082 | 0.003 | 0.048 |  | 0.016 | 0.003 | 0.003 | 0.005 | -0.001 | 0.003 | 0.008 | 0.021 | 0.004 | 7.58 | 7.86 | 9.06 | 9.59 | 0.28 | 1.48 | 1.2 | 0.53
S519 | 8 | 54.913 | 4.259 | 5.995 | 0.187 | 0.235 | 0.064 | 0.039 | 0.066 | 0.106 | 0.022 | 0.096 | 0.079 | -0.001 | 0.041 |  | 0.014 | -0.001 | 0.002 | 0.005 | -0.001 | 0.002 | 0.008 | 0.02 | 0.006 | 7.56 | 7.85 | 9.05 | 9.56 | 0.29 | 1.49 | 1.2 | 0.51
S520 | 8 | 55.383 | 4.383 | 6.09 | 0.191 | 0.233 | 0.064 | 0.04 | 0.067 | 0.112 | 0.021 | 0.118 | 0.081 | 0.005 | 0.041 |  | 0.015 | 0.001 | 0.003 | 0.003 | -0.001 | 0.003 | 0.008 | 0.022 | 0.009 | 7.57 | 7.87 | 9.06 | 9.57 | 0.3 | 1.49 | 1.19 | 0.51
S473 | 9 | 54.8 | 4.27 | 5.99 | 0.19 | 0.23 | 0.06 | 0.04 |  | 0.08 | 0.02 | 0.06 |  | -0.01 |  |  | -0.01 |  | -0.01 |  | -0.01 | -0.01 | 0.00560166 |  | -0.01 | 8.25 | 8.66 | 9.78 | 10.5 | 0.41 | 1.53 | 1.12 | 0.72
S474 | 9 | 54.9 | 4.29 | 6.01 | 0.19 | 0.23 | 0.07 | 0.04 |  | 0.12 | 0.02 | 0.06 |  | -0.01 |  |  | 0.01 |  | -0.01 |  | -0.01 | -0.01 | 0.00560166 |  | -0.01 | 8.28 | 8.68 | 9.82 | 10.6 | 0.4 | 1.54 | 1.14 | 0.78
S497 | 9 | 54.7 | 4.27 | 5.98 | 0.19 | 0.23 | 0.07 | 0.04 |  | 0.11 | 0.02 | 0.08 |  | -0.01 |  |  | -0.01 |  | -0.01 |  | -0.01 | -0.01 | 0.00560166 |  | -0.01 | 8.22 | 8.6 | 9.78 | 10.6 | 0.38 | 1.56 | 1.18 | 0.82
S498 | 9 | 54.8 | 4.24 | 6 | 0.19 | 0.23 | 0.07 | 0.04 |  | 0.06 | 0.02 | 0.09 |  | -0.01 |  |  | -0.01 |  | -0.01 |  | -0.01 | -0.01 | 0.00560166 |  | -0.01 | 8.36 | 8.7 | 9.87 | 10.7 | 0.34 | 1.51 | 1.17 | 0.83
S521 | 9 | 54.9 | 4.27 | 5.97 | 0.19 | 0.23 | 0.07 | 0.04 |  | 0.07 | 0.02 | 0.09 |  | -0.01 |  |  | -0.01 |  | -0.01 |  | -0.01 | -0.01 | 0.00560166 |  | -0.01 | 8.39 | 8.69 | 9.95 | 10.9 | 0.3 | 1.56 | 1.26 | 0.95
S522 | 9 | 54.9 | 4.29 | 5.99 | 0.19 | 0.23 | 0.06 | 0.04 |  | 0.12 | 0.02 | 0.07 |  | -0.01 |  |  | -0.01 |  | -0.01 |  | -0.01 | -0.01 | -0.00560166 |  | -0.01 | 8.33 | 8.75 | 9.87 | 10.7 | 0.42 | 1.54 | 1.12 | 0.83
S467 | 10 | 55.5 | 4.29 | 6.04 | 0.18 | 0.23 | 0.06 | 0.037 | 0.068 | 0.08 | 0.02 | 0.07 | 0.08 | -0.01 | 0.06 |  | 0.01 | -0.01 | -0.01 | -0.01 | -0.01 | -0.01 | -0.01 | 0.02 | -0.01 | 7.48 | 7.82 | 8.97 | 9.5 | 0.34 | 1.49 | 1.15 | 0.53
S468 | 10 | 55.2 | 4.23 | 5.93 | 0.18 | 0.23 | 0.06 | 0.038 | 0.067 | 0.07 | 0.02 | 0.06 | 0.08 | -0.01 | 0.059 |  | 0.01 | -0.01 | -0.01 | -0.01 | -0.01 | -0.01 | -0.01 | 0.02 | -0.01 | 7.47 | 7.81 | 8.96 | 9.49 | 0.34 | 1.49 | 1.15 | 0.53
S491 | 10 | 55.6 | 4.25 | 5.98 | 0.18 | 0.23 | 0.06 | 0.037 | 0.067 | 0.08 | 0.02 | 0.05 | 0.08 | -0.01 | 0.058 |  | 0.01 | -0.01 | -0.01 | -0.01 | -0.01 | -0.01 | -0.01 | 0.02 | -0.01 | 7.48 | 7.82 | 8.97 | 9.5 | 0.34 | 1.49 | 1.15 | 0.53
S492 | 10 | 55.4 | 4.26 | 6 | 0.18 | 0.23 | 0.06 | 0.037 | 0.067 | 0.07 | 0.02 | 0.06 | 0.08 | -0.01 | 0.059 |  | 0.01 | -0.01 | -0.01 | -0.01 | -0.01 | -0.01 | -0.01 | 0.02 | -0.01 | 7.48 | 7.82 | 8.97 | 9.51 | 0.34 | 1.49 | 1.15 | 0.54
S515 | 10 | 55.2 | 4.22 | 5.95 | 0.18 | 0.23 | 0.06 | 0.038 | 0.067 | 0.08 | 0.02 | 0.05 | 0.08 | -0.01 | 0.061 |  | 0.01 | -0.01 | -0.01 | -0.01 | -0.01 | -0.01 | -0.01 | 0.02 | -0.01 | 7.48 | 7.82 | 8.97 | 9.5 | 0.34 | 1.49 | 1.15 | 0.53
S516 | 10 | 55.6 | 4.29 | 6.01 | 0.18 | 0.23 | 0.06 | 0.038 | 0.068 | 0.08 | 0.02 | 0.05 | 0.08 | -0.01 | 0.058 |  | 0.01 | -0.01 | -0.01 | -0.01 | -0.01 | -0.01 | -0.01 | 0.02 | -0.01 | 7.55 | 7.91 | 9.07 | 9.64 | 0.36 | 1.52 | 1.16 | 0.57
S479 | 12 | 55.68 | 4.25 | 6.06 | 0.188 | 0.25 | 0.06 | 0.037 | 0.069 | 0.112 | 0.021 | -0.001 | 0.08 | -0.002 | 0.095 | 0.003 | 0.0102309 | 0.002 | 0.007 | -0.002 | 0.003 |  | 0.006 | 0.023 |  |  |  |  | 9.49 |  |  |  |  | 100.4
S480 | 12 | 55.66 | 4.25 | 6.07 | 0.188 | 0.24 | 0.06 | 0.037 | 0.069 | 0.118 | 0.02 | -0.001 | 0.079 | -0.004 | 0.098 | 0.003 | 0.00876934 | 0.002 | 0.006 | -0.002 | 0.004 |  | 0.006 | 0.022 |  |  |  |  | 9.54 |  |  |  |  | 100.5
S503 | 12 | 55.52 | 4.21 | 6.02 | 0.188 | 0.25 | 0.06 | 0.037 | 0.069 | 0.122 | 0.02 | -0.001 | 0.08 | -0.004 | 0.099 | 0.003 | 0.00876934 | 0.003 | 0.007 | 0.004 | 0.005 |  | 0.006 | 0.023 |  |  |  |  | 9.67 |  |  |  |  | 100.3
S504 | 12 | 55.39 | 4.24 | 6.03 | 0.187 | 0.24 | 0.06 | 0.037 | 0.068 | 0.108 | 0.02 | -0.001 | 0.079 | -0.004 | 0.1 | 0.003 | 0.00876934 | 0.002 | 0.006 | -0.002 | 0.002 |  | 0.006 | 0.021 |  |  |  |  | 9.75 |  |  |  |  | 100.2
S527 | 12 | 55.6 | 4.22 | 6.03 | 0.185 | 0.25 | 0.06 | 0.038 | 0.068 | 0.112 | 0.021 | -0.001 | 0.08 | -0.002 | 0.099 | 0.003 | 0.00876934 | 0.003 | 0.007 | 0.004 | 0.004 |  | 0.006 | 0.023 |  |  |  |  | 9.52 |  |  |  |  | 100.3
S528 | 12 | 55.52 | 4.22 | 6.03 | 0.185 | 0.24 | 0.06 | 0.037 | 0.069 | 0.112 | 0.02 | -0.001 | 0.08 | -0.002 | 0.095 | 0.003 | 0.0102309 | 0.002 | 0.006 | -0.002 | 0.004 |  | 0.006 | 0.022 |  |  |  |  | 9.48 |  |  |  |  | 100.1
S481 | 13 | 55.328154 | 4.258401 | 6.156 | 0.183 | 0.2282088 | 0.056 | 0.03734 | 0.051886 | 0.101 | 0.02 | 0.0645 | 0.081314 | -0.01 | 0.027 |  | 0.035 | -0.01 | 0.0372462 | -0.01 | -0.01 | -0.002 | 0.007199 | 0.017651 | -0.01 | 7.571 | 7.89 | 9.035 | 9.538 | 0.319 | 1.464 | 1.145 | 0.503 | 100.49625
S482 | 13 | 55.319053 | 4.16771 | 5.987 | 0.187 | 0.2267682 | 0.057 | 0.032976 | 0.0506845 | 0.128 | 0.019 | 0.0525 | 0.0797992 | -0.01 | 0.025 |  | 0.008 | -0.01 | -0.002 | -0.01 | -0.01 | 0.0051192 | 0.00776 | 0.0168476 | -0.01 | 7.57 | 7.876 | 9.029 | 9.526 | 0.306 | 1.459 | 1.153 | 0.497 | 100.02255
S505 | 13 | 55.151729 | 4.180957 | 6.069 | 0.186 | 0.2224464 | 0.065 | 0.035158 | 0.056692 | 0.126 | 0.025 | 0.0655 | 0.0797992 | -0.01 | 0.042 |  | 0.012 | -0.01 | 0.0066 | -0.01 | -0.01 | 0.0051192 | 0.00888 | 0.0168476 | 0.0174568 | 7.566 | 7.876 | 9.019 | 9.527 | 0.31 | 1.453 | 1.143 | 0.508 | 100.09155
S506 | 13 | 55.315553 | 4.195223 | 6.166 | 0.184 | 0.2246073 | 0.054 | 0.0360308 | 0.056692 | 0.121 | 0.018 | 0.0985 | 0.0835862 | -0.01 | 0.041 |  | 0.014 | -0.01 | 0.0113148 | -0.01 | -0.01 | -0.002 | 0.006639 | 0.0168476 | 0.0137553 | 7.572 | 7.882 | 9.022 | 9.527 | 0.31 | 1.45 | 1.14 | 0.505 | 100.48105
S529 | 13 | 55.165031 | 4.163634 | 6.017 | 0.186 | 0.223887 | 0.054 | 0.0382128 | 0.0514855 | 0.106 | 0.016 | 0.0675 | 0.0790418 | -0.01 | 0.02 |  | 0.016 | -0.01 | 0.0128864 | -0.01 | -0.01 | 0.003428 | 0.00832 | 0.0168476 | 0.0115344 | 7.55 | 7.864 | 9 | 9.494 | 0.314 | 1.45 | 1.136 | 0.494 | 99.826254
S530 | 13 | 54.987206 | 4.155482 | 6.023 | 0.19 | 0.2210058 | 0.066 | 0.0377764 | 0.052687 | 0.12 | 0.016 | 0.0475 | 0.0835862 | -0.01 | 0.041 |  | 0.018 | -0.01 | 0.0152438 | -0.01 | -0.01 | 0.0051192 | 0.00944 | 0.0168476 | -0.01 | 7.559 | 7.872 | 9.021 | 9.536 | 0.313 | 1.462 | 1.149 | 0.515 | 99.836847
S483-PBS31 | 14 | 54.84 | 4.23 | 5.97 | 0.187 | 0.227 | 0.06 | 0.038 | 0.065 | 0.102 | 0.02 | 0.058 | 0.076 |  | 0.053 |  |  | 0.003 |  | 0.003 |  |  |  | 0.019 |  | 7.53 |  | 9.07 | 9.62 |  | 1.54 |  | 0.55 | 99.2
S484-PBS31 | 14 | 55.19 | 4.24 | 6.03 | 0.188 | 0.229 | 0.061 | 0.037 | 0.066 | 0.103 | 0.02 | 0.072 | 0.077 |  | 0.053 |  |  | 0.003 |  | 0.003 |  |  |  | 0.019 |  | 7.53 |  | 9.07 | 9.62 |  | 1.54 |  | 0.55 | 99.8
S507-PBS31 | 14 | 55.42 | 4.3 | 6.06 | 0.186 | 0.229 | 0.06 | 0.038 | 0.066 | 0.108 | 0.02 | 0.066 | 0.078 |  | 0.052 |  |  | 0.003 |  | 0.003 |  |  |  | 0.019 |  | 7.53 |  | 9.07 | 9.63 |  | 1.54 |  | 0.56 | 100.22
S508-PBS31 | 14 | 55.21 | 4.26 | 6.03 | 0.187 | 0.227 | 0.062 | 0.04 | 0.067 | 0.099 | 0.021 | 0.067 | 0.076 |  | 0.057 |  |  | 0.003 |  | 0.003 |  |  |  | 0.019 |  | 7.53 |  | 9.08 | 9.62 |  | 1.55 |  | 0.54 | 99.84
S531-PBS31 | 14 | 55.5 | 4.32 | 6.09 | 0.186 | 0.229 | 0.062 | 0.037 | 0.067 | 0.102 | 0.019 | 0.063 | 0.078 |  | 0.065 |  |  | 0.003 |  | 0.003 |  |  |  | 0.019 |  | 7.53 |  | 9.06 | 9.62 |  | 1.53 |  | 0.56 | 100.37
S532-PBS31 | 14 | 55.37 | 4.28 | 6.03 | 0.185 | 0.229 | 0.062 | 0.037 | 0.066 | 0.105 | 0.02 | 0.058 | 0.078 |  | 0.068 |  |  | 0.003 |  | 0.003 |  |  |  | 0.019 |  | 7.54 |  | 9.08 | 9.62 |  | 1.54 |  | 0.54 | 100.09