## PBS31
PBS 31 Summary Table
Category | Analyte | unit | Value | Standard Deviation |  |  | 95% Conf. Int. |  |  |  | Number of Labs | Number of Analysis
|  |  |  | 1 SD | 1 SD Within Lab | SD Between | Interval | lower | upper | Coeff. Of Var.
Certified | Fe | % | 55.2375 | 0.24232 | 0.16485 | 0.18422 | 0.11931 | 55.1182 | 55.3568 | 0.4387% | 12 | 72
Certified | SiO2 | % | 4.263 | 0.027447 | 0.02179 | 0.017536 | 0.01425 | 4.2487 | 4.2772 | 0.6438% | 9 | 54
Certified | Al2O3 | % | 6.0305 | 0.04277 | 0.033669 | 0.02724 | 0.01971 | 6.0108 | 6.0502 | 0.7092% | 11 | 65
Certified | TiO2 | % | 0.18528 | 0.0058844 | 0.0032102 | 0.005115 | 0.003212 | 0.18207 | 0.18849 | 3.176% | 12 | 72
Certified | Mn | % | 0.23103 | 0.0067211 | 0.0027221 | 0.0063286 | 0.0039676 | 0.22706 | 0.235 | 2.909% | 12 | 71
Certified | CaO | % | 0.06175 | 0.0045772 | 0.0034181 | 0.0031574 | 0.0021 | 0.05965 | 0.06385 | 7.412% | 12 | 72
Certified | P | % | 0.037839 | 0.001298 | 0.00074 | 0.0010982 | 0.00069648 | 0.037143 | 0.038536 | 3.43% | 12 | 71
Certified | S | % | 0.066417 | 0.0014708 | 0.0010488 | 0.0010907 | 0.00091634 | 0.0655 | 0.067333 | 2.214% | 8 | 48
Provisional | MgO | % | 0.096424 | 0.01682 | 0.0054222 | 0.016573 | 0.01071 | 0.085714 | 0.10713 | 17.44% | 11 | 66
Certified | K2O | % | 0.019533 | 0.0010471 | 0.00071985 | 0.00079154 | 0.00063867 | 0.018895 | 0.020172 | 5.361% | 9 | 53
Provisional | Na2O | % | 0.071683 | 0.011252 | 0.0089963 | 0.0070651 | 0.0054038 | 0.066279 | 0.077087 | 15.7% | 10 | 60
Certified | As | % | 0.080552 | 0.0036688 | 0.00094144 | 0.0037065 | 0.0025289 | 0.078023 | 0.083081 | 4.555% | 10 | 60
Indicated | Ba | % | 0.0024444 | [7 empty] | 3 | 14
Provisional | Cl | % | 0.055353 | 0.010424 | 0.0041489 | 0.0099108 | 0.0070769 | 0.048276 | 0.06243 | 18.83% | 10 | 59
Indicated | Co | % | 0.003 | [7 empty] | 2 | 11
Certified | Cr2O3 | % | 0.009289 | 0.00090515 | 0.00061552 | 0.00069955 | 0.00068161 | 0.0086074 | 0.0099706 | 9.744% | 7 | 41
Indicated | Cu | % | 0.0019889 | [7 empty] | 6 | 33
Indicated | Ni | % | 0.0046933 | [7 empty] | 5 | 29
Indicated | Pb | % | 0.0034444 | [7 empty] | 3 | 18
Indicated | Sn | % | 0.0036667 | [7 empty] | 1 | 6
Indicated | Sr | % | 0.00215 | [7 empty] | 2 | 11
Provisional | V | % | 0.0058756 | 0.00084667 | 0.0005853 | 0.00064025 | 0.00053547 | 0.0053401 | 0.0064111 | 14.41% | 8 | 47
Certified | Zn | % | 0.019226 | 0.0016011 | 0.00071822 | 0.0014894 | 0.00097233 | 0.018253 | 0.020198 | 8.328% | 11 | 66
Provisional | Zr | % | 0.0068333 | 0.0012457 | 0.00096105 | 0.00085604 | 0.0010633 | 0.00577 | 0.0078966 | 18.23% | 5 | 29
Certified | LOI 371 | % | 7.5252 | 0.043425 | 0.018308 | 0.041159 | 0.028389 | 7.4968 | 7.5536 | 0.5771% | 10 | 60
Certified | LOI 425 | % | 7.8336 | 0.046827 | 0.022726 | 0.043311 | 0.034639 | 7.799 | 7.8683 | 0.5978% | 8 | 48
Certified | LOI 650 | % | 9.0155 | 0.041458 | 0.023305 | 0.03584 | 0.025165 | 8.9904 | 9.0407 | 0.4599% | 10 | 60
Certified | LOI 1000 | % | 9.5582 | 0.052662 | 0.039956 | 0.03543 | 0.02503 | 9.5331 | 9.5832 | 0.551% | 11 | 65
Provisional | Loss 371 to 425'C | % | 0.31156 | 0.040875 | 0.02177 | 0.036353 | 0.027121 | 0.28443 | 0.33868 | 13.12% | 9 | 54
Provisional | Loss 371 to 650'C | % | 1.4957 | 0.029052 | 0.013469 | 0.026907 | 0.018638 | 1.4771 | 1.5144 | 1.942% | 10 | 60
Provisional | Loss 425 to 650'C | % | 1.1792 | 0.038721 | 0.025438 | 0.030675 | 0.02347 | 1.1558 | 1.2027 | 3.284% | 9 | 54
Provisional | Loss 650 to 1000'C | % | 0.54657 | 0.032557 | 0.014935 | 0.030399 | 0.022469 | 0.5241 | 0.56904 | 5.957% | 9 | 54

## Data
Sample | Lab | Fe | SiO2 | Al2O3 | TiO2 | Mn | CaO | P | S | MgO | K2O | Na2O | As | Ba | Cl | Co | Cr2O3 | Cu | Ni | Pb | Sn | Sr | V | Zn | Zr | LOI 371 | LOI 425 | LOI 650 | LOI 1000 | Loss 371 to 425'C | Loss 371 to 650'C | Loss 425 to 650'C | Loss 650 to 1000'C | Total
S477 | 2 | 54.99 | 4.26 | 5.98 | 0.19 | 0.234 | 0.06 | 0.037 | 0.066 | 0.07 | 0.018 | 0.07 | 0.077 | -0.001 | 0.052 | 0.003 | 0.01 | -0.001 | 0.003 | -0.001 | -0.001 | -0.001 | 0.005 | 0.017 | 0.007 | 7.56 | 7.86 | 9.02 | 9.56 | 0.3 | 1.46 | 1.16 | 0.54 | 99.61
S478 | 2 | 55.26 | 4.25 | 5.97 | 0.2 | 0.235 | 0.07 | 0.037 | 0.067 | 0.08 | 0.017 | 0.076 | 0.078 | -0.001 | 0.053 | 0.003 | 0.009 | -0.001 | 0.002 | -0.001 | -0.001 | 0.001 | 0.006 | 0.018 | 0.008 | 7.59 | 7.9 | 9.06 | 9.6 | 0.31 | 1.47 | 1.16 | 0.54 | 100.05
S501 | 2 | 54.91 | 4.23 | 5.98 | 0.2 | 0.233 | 0.06 | 0.036 | 0.065 | 0.07 | 0.019 | 0.074 | 0.077 | -0.001 | 0.052 | 0.003 | 0.01 | -0.001 | 0.002 | -0.001 | -0.001 | -0.001 | 0.005 | 0.018 | 0.007 | 7.56 | 7.85 | 9.03 | 9.56 | 0.29 | 1.47 | 1.18 | 0.53 | 99.47
S502 | 2 | 55.14 | 4.26 | 5.98 | 0.19 | 0.232 | 0.07 | 0.038 | 0.066 | 0.07 | 0.02 | 0.077 | 0.077 | -0.001 | 0.051 | 0.002 | 0.01 | 0.001 | 0.002 | -0.001 | -0.001 | -0.001 | 0.006 | 0.017 | 0.007 | 7.58 | 7.88 | 9.05 | 9.61 | 0.3 | 1.47 | 1.17 | 0.56 | 99.9
S525 | 2 | 55.1 | 4.28 | 5.98 | 0.19 | 0.228 | 0.07 | 0.036 | 0.066 | 0.07 | 0.018 | 0.076 | 0.077 | -0.001 | 0.053 | 0.003 | 0.01 | -0.001 | 0.002 | -0.001 | -0.001 | -0.001 | 0.004 | 0.016 | 0.005 | 7.56 | 7.85 | 9.02 | 9.56 | 0.29 | 1.46 | 1.17 | 0.54 | 99.79
S526 | 2 | 55.19 | 4.29 | 6 | 0.2 | 0.235 | 0.07 | 0.036 | 0.067 | 0.07 | 0.018 | 0.08 | 0.077 | -0.001 | 0.056 | 0.003 | 0.01 | -0.001 | 0.002 | -0.001 | -0.001 | -0.001 | 0.006 | 0.018 | 0.007 | 7.57 | 7.9 | 9.07 | 9.62 | 0.33 | 1.5 | 1.17 | 0.55 | 100.05
S461 | 3 | 55.51 | 4.3 | 6.06 | 0.18 | 0.238 | 0.06 | 0.038 | 0.067 | 0.08 | 0.017 | 0.073 | 0.087 | 0.001 | 0.063 |  | 0.01 | 0.001 | 0.005 | -0.001 | -0.001 | 0.001 | 0.007 | 0.021 | 0.007 | 7.56 | 7.8 | 9.07 | 9.63 | 0.24 | 1.51 | 1.27 | 0.56 | 100.6
S462 | 3 | 54.79 | 4.29 | 6.05 | 0.19 | 0.238 | 0.06 | 0.038 | 0.066 | 0.08 | 0.018 | 0.071 | 0.087 | -0.001 | 0.062 |  | 0.009 | 0.001 | 0.002 | -0.001 | -0.001 | -0.001 | 0.006 | 0.019 | 0.007 | 7.55 | 7.8 | 9.05 | 9.61 | 0.25 | 1.5 | 1.25 | 0.56 | 99.53
S485 | 3 | 55.18 | 4.29 | 6.04 | 0.19 | 0.236 | 0.06 | 0.037 | 0.066 | 0.07 | 0.017 | 0.069 | 0.087 | -0.001 | 0.061 |  | 0.009 | -0.001 | 0.004 | -0.001 | -0.001 | -0.001 | 0.006 | 0.02 | 0.006 | 7.57 | 7.79 | 9.05 | 9.62 | 0.22 | 1.48 | 1.26 | 0.57 | 100.05
S486 | 3 | 55.63 | 4.32 | 6.07 | 0.19 | 0.239 | 0.06 | 0.038 | 0.067 | 0.08 | 0.017 | 0.073 | 0.087 | -0.001 | 0.062 |  | 0.01 | 0.001 | 0.005 | -0.001 | -0.001 | 0.001 | 0.007 | 0.021 | 0.007 | 7.55 | 7.77 | 9.04 | 9.61 | 0.22 | 1.49 | 1.27 | 0.57 | 100.8
S509 | 3 | 55.53 | 4.32 | 6.04 | 0.18 | 0.242 | 0.06 | 0.039 | 0.066 | 0.08 | 0.017 | 0.075 | 0.088 | -0.001 | 0.061 |  | 0.009 | 0.001 | 0.002 | -0.001 | -0.001 | -0.001 | 0.006 | 0.019 | 0.008 | 7.54 | 7.83 | 9 | 9.53 | 0.29 | 1.46 | 1.17 | 0.53 | 100.5
S510 | 3 | 55.43 | 4.3 | 6.04 | 0.18 | 0.241 | 0.06 | 0.038 | 0.067 | 0.08 | 0.018 | 0.068 | 0.087 | -0.001 | 0.06 |  | 0.009 | 0.002 | 0.003 | -0.001 | -0.001 | -0.001 | 0.006 | 0.02 | 0.007 | 7.54 | 7.83 | 9 | 9.53 | 0.29 | 1.46 | 1.17 | 0.53 | 100.35
S463 | 4 | 54.95 | 4.26 | 6.03 | 0.18 | 0.23 | 0.07 | 0.037 |  | 0.1 | 0.019 | 0.076 | 0.086 | 0.001 | 0.07 |  | 0.009 | -0.001 | 0.005 | -0.001 | 0.001 | -0.001 | 0.005 | 0.018 | 0.006 | 7.48 | 7.76 | 8.97 | 9.58 | 0.28 | 1.49 | 1.21 | 0.61 | 99.64
S464 | 4 | 55.32 | 4.27 | 6.05 | 0.18 | 0.23 | 0.07 | 0.038 |  | 0.1 | 0.02 | 0.081 | 0.087 | -0.001 | 0.073 |  | 0.01 | 0.001 | 0.006 | -0.001 | -0.001 | 0.002 | 0.006 | 0.019 | 0.006 | 7.47 | 7.75 | 8.97 | 9.58 | 0.28 | 1.5 | 1.22 | 0.61 | 100.2
S487 | 4 | 55.19 | 4.26 | 6.04 | 0.18 | 0.23 | 0.06 | 0.038 |  | 0.1 | 0.019 | 0.072 | 0.087 | 0.002 | 0.072 |  | 0.01 | 0.001 | 0.005 | -0.001 | 0.001 | 0.001 | 0.006 | 0.018 | 0.006 | 7.48 | 7.77 | 8.98 | 9.61 | 0.29 | 1.5 | 1.21 | 0.63 | 100
S488 | 4 | 55.41 | 4.28 | 6.08 | 0.18 | 0.23 | 0.07 | 0.037 |  | 0.11 | 0.02 | 0.077 | 0.087 | 0.003 | 0.074 |  | 0.009 | 0.001 | 0.004 | -0.001 | -0.001 | 0.002 | 0.006 | 0.019 | 0.006 | 7.48 | 7.77 | 8.99 | 9.62 | 0.29 | 1.51 | 1.22 | 0.63 | 100.4
S511 | 4 | 55.41 | 4.28 | 6.06 | 0.18 | 0.23 | 0.07 | 0.037 |  | 0.1 | 0.019 | 0.079 | 0.087 | 0.001 | 0.073 |  | 0.009 | 0.001 | 0.004 | -0.001 | -0.001 | 0.002 | 0.006 | 0.019 | 0.006 | 7.49 | 7.77 | 9 | 9.62 | 0.28 | 1.51 | 1.23 | 0.62 | 100.4
S512 | 4 | 55.4 | 4.25 | 6.02 | 0.18 | 0.23 | 0.06 | 0.038 |  | 0.1 | 0.019 | 0.074 | 0.087 | -0.001 | 0.074 |  | 0.009 | 0.001 | 0.005 | -0.001 | -0.001 | 0.002 | 0.005 | 0.019 | 0.006 | 7.49 | 7.78 | 8.97 | 9.56 | 0.29 | 1.48 | 1.19 | 0.59 | 100.2
S465 | 5 | 55 | 4.26 | 6.04 | 0.18 | 0.23 | 0.06 | 0.04 | 0.065 | 0.08 | 0.01 | 0.08 | 0.06 | 0.002 | 0.058 |  |  | Cu: 0.002; Pb: 0.003; Zn: 0.019 | 7.45 |  | 8.95 | 9.44
S466 | 5 | 55.01 | 4.27 | 6.06 | 0.18 | 0.22 | 0.06 | 0.039 | 0.066 | 0.08 | -0.01 | 0.08 | 0.061 | 0.005 | 0.06 |  |  | Cu: 0.002; Pb: 0.004; Zn: 0.017 | 7.45 |  | 8.93 | 9.46
S489 | 5 | 54.93 | 4.26 | 6.04 | 0.18 | 0.22 | 0.06 | 0.04 | 0.066 | 0.09 | 0.01 | 0.06 | 0.061 | 0.003 | 0.063 |  |  | Cu: 0.002; Pb: 0.004; Zn: 0.019 | 7.46 |  | 8.93 | 9.43
S490 | 5 | 54.91 | 4.22 | 6.03 | 0.18 | 0.22 | 0.06 | 0.039 | 0.064 | 0.09 | 0.01 | 0.08 | 0.061 | 0.003 | 0.07 |  |  | Cu: 0.002; Pb: 0.002; Zn: 0.02 | 7.52 |  | 9 | 9.6
S513 | 5 | 55.01 | 4.24 | 6.07 | 0.18 | 0.22 | 0.06 | 0.039 | 0.065 | 0.08 | 0.01 | 0.06 | 0.06 | 0.001 | 0.066 |  |  | Cu: 0.003; Pb: 0.004; Zn: 0.018 | 7.49 |  | 8.98 | 9.5
S514 | 5 | 55.05 | 4.28 | 6.01 | 0.17 | 0.21 | 0.06 | 0.039 | 0.064 | 0.08 | 0.01 | 0.06 | 0.061 | 0.003 | 0.07 |  |  | Cu: 0.001; Pb: 0.003; Zn: 0.018 | 7.51 |  | 9.01 | 9.52
S469 | 6 | 55.33 | 4.25 | 6.06 | 0.18 | 0.22459 | 0.06 | 0.039 | 0.067 | 0.09 | 0.02 | 0.08 | 0.079 | -0.0044783 | 0.053 | -0.005 | 0.01 | -0.005 | 0.007 | -0.005 | -0.005 | -0.005 | 0.006722 | 0.021 | 0.009 | 7.54 | 7.89 | 9.02 | 9.56 | 0.35 | 1.48 | 1.13 | 0.54 | 100.06
S470 | 6 | 55.15 | 4.25 | 6.03 | 0.19 | 0.22459 | 0.06 | 0.039 | 0.066 | 0.1 | 0.02 | 0.08 | 0.078 | 0.005374 | 0.056 | -0.005 | 0.01 | -0.005 | 0.006 | -0.005 | -0.005 | -0.005 | 0.0056017 | 0.019 | 0.008 | 7.55 | 7.9 | 9.02 | 9.59 | 0.35 | 1.47 | 1.12 | 0.57 | 99.8
S493 | 6 | 55.39 | 4.24 | 6.02 | 0.18 | 0.22459 | 0.06 | 0.038 | 0.064 | 0.09 | 0.02 | 0.07 | 0.078 | 0.0062696 | 0.051 | -0.005 | 0.01 | -0.005 | 0.006 | -0.005 | -0.005 | -0.005 | 0.0056017 | 0.02 | 0.009 | 7.54 | 7.89 | 9.04 | 9.57 | 0.35 | 1.5 | 1.15 | 0.53 | 100.08
S494 | 6 | 55.25 | 4.27 | 6.06 | 0.19 | 0.22459 | 0.06 | 0.037 | 0.068 | 0.09 | 0.02 | 0.08 | 0.08 | -0.0044783 | 0.059 | 0.005 | 0.009 | -0.005 | 0.005 | -0.005 | -0.005 | -0.005 | 0.0044813 | 0.019 | 0.008 | 7.55 | 7.89 | 9.03 | 9.55 | 0.34 | 1.48 | 1.14 | 0.52 | 99.94
S517 | 6 | 55.2 | 4.22 | 6.02 | 0.18 | 0.22459 | 0.06 | 0.037 | 0.063 | 0.09 | 0.02 | 0.07 | 0.076 | 0.0044783 | 0.049 | -0.005 | 0.008 | -0.005 | -0.005 | -0.005 | -0.005 | -0.005 | 0.0056017 | 0.018 | 0.008 | 7.51 | 7.85 | 9 | 9.56 | 0.34 | 1.49 | 1.15 | 0.56 | 99.76
S518 | 6 | 55.21 | 4.26 | 6.02 | 0.18 | 0.22459 | 0.06 | 0.037 | 0.063 | 0.09 | 0.02 | 0.08 | 0.078 | 0.0044783 | 0.052 | -0.005 | 0.011 | -0.005 | 0.005 | -0.005 | -0.005 | -0.005 | 0.0044813 | 0.02 | 0.008 | 7.51 | 7.82 | 8.98 | 9.55 | 0.31 | 1.47 | 1.16 | 0.57 | 99.84
S475 | 7 | 55.26 | 4.18 | 5.9 | 0.18 | 0.23234 | 0.05 | 0.036 | 0.057 | 0.11 | 0.02 | 0.09 | 0.078 | -0.0044783 | 0.051 | -0.005 | 0.008 | -0.005 | -0.005 | -0.005 | -0.005 |  | 0.0050415 | 0.019 |  | 7.497 | 7.809 | 9.001 | 9.57 | 0.312 | 1.504 | 1.192 | 0.569 | 99.7
S476 | 7 | 55.41 | 4.18 | 5.91 | 0.18 | 0.22459 | 0.05 | 0.036 | 0.056 | 0.11 | 0.02 | 0.09 | 0.077 | -0.0044783 | 0.052 | -0.005 | 0.008 | -0.005 | -0.005 | -0.005 | -0.005 |  | 0.0050415 | 0.019 |  | 7.474 | 7.784 | 8.981 | 9.55 | 0.31 | 1.507 | 1.197 | 0.569 | 100
S499 | 7 | 55.4 | 4.18 | 5.9 | 0.18 | 0.23234 | 0.06 | 0.036 | 0.057 | 0.11 | 0.02 | 0.08 | 0.077 | -0.0044783 | 0.05 | -0.005 | 0.008 | -0.005 | -0.005 | -0.005 | -0.005 |  | 0.0056017 | 0.019 |  | 7.483 | 7.785 | 8.983 | 9.55 | 0.302 | 1.5 | 1.198 | 0.567 | 100
S500 | 7 | 55.56 | 4.18 | 5.9 | 0.18 | 0.23234 | 0.06 | 0.036 | 0.057 | 0.11 | 0.02 | 0.08 | 0.077 | -0.0044783 | 0.051 | -0.005 | 0.007 | -0.005 | -0.005 | -0.005 | -0.005 |  | 0.0056017 | 0.018 |  | 7.473 | 7.783 | 8.967 | 9.52 | 0.31 | 1.494 | 1.184 | 0.553 | 100
S523 | 7 | 55.35 | 4.19 | 5.91 | 0.18 | 0.22459 | 0.06 | 0.036 | 0.058 | 0.12 | 0.02 | 0.09 | 0.077 | -0.0044783 | 0.053 | -0.005 | 0.006 | -0.005 | -0.005 | -0.005 | -0.005 |  | 0.0056017 | 0.018 |  | 7.452 | 7.776 | 8.98 | 9.51 | 0.324 | 1.528 | 1.204 | 0.53 | 99.8
S524 | 7 | 55.38 | 4.19 | 5.91 | 0.18 | 0.23234 | 0.06 | 0.037 | 0.058 | 0.12 | 0.02 | 0.08 | 0.077 | -0.0044783 | 0.049 | -0.005 | 0.007 | -0.005 | -0.005 | -0.005 | -0.005 |  | 0.0050415 | 0.018 |  | 7.433 | 7.757 | 8.955 | 9.48 | 0.324 | 1.522 | 1.198 | 0.525 | 99.8
S471 | 8 | 55.19 | 4.453 | 6.29 | 0.197 | 0.237 | 0.064 | 0.038 | 0.065 | 0.113 | 0.022 | 0.112 | 0.082 | -0.001 | 0.047 |  | 0.019 | 0.002 | 0.006 | 0.003 | -0.001 | 0.003 | 0.006 | 0.02 | 0.005 | 7.6 | 7.84 | 9.06 | 9.57 | 0.24 | 1.46 | 1.22 | 0.51
S472 | 8 | 55.35 | 4.423 | 6.076 | 0.193 | 0.237 | 0.066 | 0.039 | 0.067 | 0.104 | 0.023 | 0.114 | 0.081 | 0.002 | 0.044 |  | 0.014 | 0.004 | 0.002 | 0.004 | -0.001 | 0.002 | 0.007 | 0.021 | -0.001 | 7.58 | 7.87 | 9.06 | 9.58 | 0.29 | 1.48 | 1.19 | 0.52
S495 | 8 | 55.119 | 4.39 | 6.067 | 0.192 | 0.236 | 0.062 | 0.04 | 0.068 | 0.116 | 0.024 | 0.125 | 0.081 | 0.001 | 0.051 |  | 0.014 | 0.002 | 0.001 | 0.004 | -0.001 | 0.002 | 0.007 | 0.02 | 0.006 | 7.59 | 7.87 | 9.08 | 9.59 | 0.28 | 1.49 | 1.21 | 0.51
S496 | 8 | 55.336 | 4.386 | 6.078 | 0.194 | 0.24 | 0.067 | 0.039 | 0.065 | 0.108 | 0.025 | 0.138 | 0.082 | 0.003 | 0.048 |  | 0.016 | 0.003 | 0.003 | 0.005 | -0.001 | 0.003 | 0.008 | 0.021 | 0.004 | 7.58 | 7.86 | 9.06 | 9.59 | 0.28 | 1.48 | 1.2 | 0.53
S519 | 8 | 54.913 | 4.259 | 5.995 | 0.187 | 0.235 | 0.064 | 0.039 | 0.066 | 0.106 | 0.022 | 0.096 | 0.079 | -0.001 | 0.041 |  | 0.014 | -0.001 | 0.002 | 0.005 | -0.001 | 0.002 | 0.008 | 0.02 | 0.006 | 7.56 | 7.85 | 9.05 | 9.56 | 0.29 | 1.49 | 1.2 | 0.51
S520 | 8 | 55.383 | 4.383 | 6.09 | 0.191 | 0.233 | 0.064 | 0.04 | 0.067 | 0.112 | 0.021 | 0.118 | 0.081 | 0.005 | 0.041 |  | 0.015 | 0.001 | 0.003 | 0.003 | -0.001 | 0.003 | 0.008 | 0.022 | 0.009 | 7.57 | 7.87 | 9.06 | 9.57 | 0.3 | 1.49 | 1.19 | 0.51
S473 | 9 | 54.8 | 4.27 | 5.99 | 0.19 | 0.23 | 0.06 | 0.04 |  | 0.08 | 0.02 | 0.06 |  | -0.01 |  |  | -0.01 |  | -0.01 |  | -0.01 | -0.01 | 0.0056017 |  | -0.01 | 8.25 | 8.66 | 9.78 | 10.5 | 0.41 | 1.53 | 1.12 | 0.72
S474 | 9 | 54.9 | 4.29 | 6.01 | 0.19 | 0.23 | 0.07 | 0.04 |  | 0.12 | 0.02 | 0.06 |  | -0.01 |  |  | 0.01 |  | -0.01 |  | -0.01 | -0.01 | 0.0056017 |  | -0.01 | 8.28 | 8.68 | 9.82 | 10.6 | 0.4 | 1.54 | 1.14 | 0.78
S497 | 9 | 54.7 | 4.27 | 5.98 | 0.19 | 0.23 | 0.07 | 0.04 |  | 0.11 | 0.02 | 0.08 |  | -0.01 |  |  | -0.01 |  | -0.01 |  | -0.01 | -0.01 | 0.0056017 |  | -0.01 | 8.22 | 8.6 | 9.78 | 10.6 | 0.38 | 1.56 | 1.18 | 0.82
S498 | 9 | 54.8 | 4.24 | 6 | 0.19 | 0.23 | 0.07 | 0.04 |  | 0.06 | 0.02 | 0.09 |  | -0.01 |  |  | -0.01 |  | -0.01 |  | -0.01 | -0.01 | 0.0056017 |  | -0.01 | 8.36 | 8.7 | 9.87 | 10.7 | 0.34 | 1.51 | 1.17 | 0.83
S521 | 9 | 54.9 | 4.27 | 5.97 | 0.19 | 0.23 | 0.07 | 0.04 |  | 0.07 | 0.02 | 0.09 |  | -0.01 |  |  | -0.01 |  | -0.01 |  | -0.01 | -0.01 | 0.0056017 |  | -0.01 | 8.39 | 8.69 | 9.95 | 10.9 | 0.3 | 1.56 | 1.26 | 0.95
S522 | 9 | 54.9 | 4.29 | 5.99 | 0.19 | 0.23 | 0.06 | 0.04 |  | 0.12 | 0.02 | 0.07 |  | -0.01 |  |  | -0.01 |  | -0.01 |  | -0.01 | -0.01 | -0.0056017 |  | -0.01 | 8.33 | 8.75 | 9.87 | 10.7 | 0.42 | 1.54 | 1.12 | 0.83
S467 | 10 | 55.5 | 4.29 | 6.04 | 0.18 | 0.23 | 0.06 | 0.037 | 0.068 | 0.08 | 0.02 | 0.07 | 0.08 | -0.01 | 0.06 |  | 0.01 | -0.01 | -0.01 | -0.01 | -0.01 | -0.01 | -0.01 | 0.02 | -0.01 | 7.48 | 7.82 | 8.97 | 9.5 | 0.34 | 1.49 | 1.15 | 0.53
S468 | 10 | 55.2 | 4.23 | 5.93 | 0.18 | 0.23 | 0.06 | 0.038 | 0.067 | 0.07 | 0.02 | 0.06 | 0.08 | -0.01 | 0.059 |  | 0.01 | -0.01 | -0.01 | -0.01 | -0.01 | -0.01 | -0.01 | 0.02 | -0.01 | 7.47 | 7.81 | 8.96 | 9.49 | 0.34 | 1.49 | 1.15 | 0.53
S491 | 10 | 55.6 | 4.25 | 5.98 | 0.18 | 0.23 | 0.06 | 0.037 | 0.067 | 0.08 | 0.02 | 0.05 | 0.08 | -0.01 | 0.058 |  | 0.01 | -0.01 | -0.01 | -0.01 | -0.01 | -0.01 | -0.01 | 0.02 | -0.01 | 7.48 | 7.82 | 8.97 | 9.5 | 0.34 | 1.49 | 1.15 | 0.53
S492 | 10 | 55.4 | 4.26 | 6 | 0.18 | 0.23 | 0.06 | 0.037 | 0.067 | 0.07 | 0.02 | 0.06 | 0.08 | -0.01 | 0.059 |  | 0.01 | -0.01 | -0.01 | -0.01 | -0.01 | -0.01 | -0.01 | 0.02 | -0.01 | 7.48 | 7.82 | 8.97 | 9.51 | 0.34 | 1.49 | 1.15 | 0.54
S515 | 10 | 55.2 | 4.22 | 5.95 | 0.18 | 0.23 | 0.06 | 0.038 | 0.067 | 0.08 | 0.02 | 0.05 | 0.08 | -0.01 | 0.061 |  | 0.01 | -0.01 | -0.01 | -0.01 | -0.01 | -0.01 | -0.01 | 0.02 | -0.01 | 7.48 | 7.82 | 8.97 | 9.5 | 0.34 | 1.49 | 1.15 | 0.53
S516 | 10 | 55.6 | 4.29 | 6.01 | 0.18 | 0.23 | 0.06 | 0.038 | 0.068 | 0.08 | 0.02 | 0.05 | 0.08 | -0.01 | 0.058 |  | 0.01 | -0.01 | -0.01 | -0.01 | -0.01 | -0.01 | -0.01 | 0.02 | -0.01 | 7.55 | 7.91 | 9.07 | 9.64 | 0.36 | 1.52 | 1.16 | 0.57
S479 | 12 | 55.68 | 4.25 | 6.06 | 0.188 | 0.25 | 0.06 | 0.037 | 0.069 | 0.112 | 0.021 | -0.001 | 0.08 | -0.002 | 0.095 | 0.003 | 0.010231 | 0.002 | 0.007 | -0.002 | 0.003 |  | 0.006 | 0.023 |  |  |  |  | 9.49 |  |  |  |  | 100.4
S480 | 12 | 55.66 | 4.25 | 6.07 | 0.188 | 0.24 | 0.06 | 0.037 | 0.069 | 0.118 | 0.02 | -0.001 | 0.079 | -0.004 | 0.098 | 0.003 | 0.0087693 | 0.002 | 0.006 | -0.002 | 0.004 |  | 0.006 | 0.022 |  |  |  |  | 9.54 |  |  |  |  | 100.5
S503 | 12 | 55.52 | 4.21 | 6.02 | 0.188 | 0.25 | 0.06 | 0.037 | 0.069 | 0.122 | 0.02 | -0.001 | 0.08 | -0.004 | 0.099 | 0.003 | 0.0087693 | 0.003 | 0.007 | 0.004 | 0.005 |  | 0.006 | 0.023 |  |  |  |  | 9.67 |  |  |  |  | 100.3
S504 | 12 | 55.39 | 4.24 | 6.03 | 0.187 | 0.24 | 0.06 | 0.037 | 0.068 | 0.108 | 0.02 | -0.001 | 0.079 | -0.004 | 0.1 | 0.003 | 0.0087693 | 0.002 | 0.006 | -0.002 | 0.002 |  | 0.006 | 0.021 |  |  |  |  | 9.75 |  |  |  |  | 100.2
S527 | 12 | 55.6 | 4.22 | 6.03 | 0.185 | 0.25 | 0.06 | 0.038 | 0.068 | 0.112 | 0.021 | -0.001 | 0.08 | -0.002 | 0.099 | 0.003 | 0.0087693 | 0.003 | 0.007 | 0.004 | 0.004 |  | 0.006 | 0.023 |  |  |  |  | 9.52 |  |  |  |  | 100.3
S528 | 12 | 55.52 | 4.22 | 6.03 | 0.185 | 0.24 | 0.06 | 0.037 | 0.069 | 0.112 | 0.02 | -0.001 | 0.08 | -0.002 | 0.095 | 0.003 | 0.010231 | 0.002 | 0.006 | -0.002 | 0.004 |  | 0.006 | 0.022 |  |  |  |  | 9.48 |  |  |  |  | 100.1
S481 | 13 | 55.3282 | 4.2584 | 6.156 | 0.183 | 0.22821 | 0.056 | 0.03734 | 0.051886 | 0.101 | 0.02 | 0.0645 | 0.081314 | -0.01 | 0.027 |  | 0.035 | -0.01 | 0.037246 | -0.01 | -0.01 | -0.002 | 0.007199 | 0.017651 | -0.01 | 7.571 | 7.89 | 9.035 | 9.538 | 0.319 | 1.464 | 1.145 | 0.503 | 100.4963
S482 | 13 | 55.3191 | 4.1677 | 5.987 | 0.187 | 0.22677 | 0.057 | 0.032976 | 0.050685 | 0.128 | 0.019 | 0.0525 | 0.079799 | -0.01 | 0.025 |  | 0.008 | -0.01 | -0.002 | -0.01 | -0.01 | 0.0051192 | 0.00776 | 0.016848 | -0.01 | 7.57 | 7.876 | 9.029 | 9.526 | 0.306 | 1.459 | 1.153 | 0.497 | 100.0225
S505 | 13 | 55.1517 | 4.181 | 6.069 | 0.186 | 0.22245 | 0.065 | 0.035158 | 0.056692 | 0.126 | 0.025 | 0.0655 | 0.079799 | -0.01 | 0.042 |  | 0.012 | -0.01 | 0.0066 | -0.01 | -0.01 | 0.0051192 | 0.00888 | 0.016848 | 0.017457 | 7.566 | 7.876 | 9.019 | 9.527 | 0.31 | 1.453 | 1.143 | 0.508 | 100.0915
S506 | 13 | 55.3156 | 4.1952 | 6.166 | 0.184 | 0.22461 | 0.054 | 0.036031 | 0.056692 | 0.121 | 0.018 | 0.0985 | 0.083586 | -0.01 | 0.041 |  | 0.014 | -0.01 | 0.011315 | -0.01 | -0.01 | -0.002 | 0.006639 | 0.016848 | 0.013755 | 7.572 | 7.882 | 9.022 | 9.527 | 0.31 | 1.45 | 1.14 | 0.505 | 100.481
S529 | 13 | 55.165 | 4.1636 | 6.017 | 0.186 | 0.22389 | 0.054 | 0.038213 | 0.051485 | 0.106 | 0.016 | 0.0675 | 0.079042 | -0.01 | 0.02 |  | 0.016 | -0.01 | 0.012886 | -0.01 | -0.01 | 0.003428 | 0.00832 | 0.016848 | 0.011534 | 7.55 | 7.864 | 9 | 9.494 | 0.314 | 1.45 | 1.136 | 0.494 | 99.8263
S530 | 13 | 54.9872 | 4.1555 | 6.023 | 0.19 | 0.22101 | 0.066 | 0.037776 | 0.052687 | 0.12 | 0.016 | 0.0475 | 0.083586 | -0.01 | 0.041 |  | 0.018 | -0.01 | 0.015244 | -0.01 | -0.01 | 0.0051192 | 0.00944 | 0.016848 | -0.01 | 7.559 | 7.872 | 9.021 | 9.536 | 0.313 | 1.462 | 1.149 | 0.515 | 99.8368
S483-PBS31 | 14 | 54.84 | 4.23 | 5.97 | 0.187 | 0.227 | 0.06 | 0.038 | 0.065 | 0.102 | 0.02 | 0.058 | 0.076 |  | 0.053 |  |  | Cu: 0.003; Pb: 0.003; Zn: 0.019 | 7.53 |  | 9.07 | 9.62 |  | 1.54 |  | 0.55 | 99.2
S484-PBS31 | 14 | 55.19 | 4.24 | 6.03 | 0.188 | 0.229 | 0.061 | 0.037 | 0.066 | 0.103 | 0.02 | 0.072 | 0.077 |  | 0.053 |  |  | Cu: 0.003; Pb: 0.003; Zn: 0.019 | 7.53 |  | 9.07 | 9.62 |  | 1.54 |  | 0.55 | 99.8
S507-PBS31 | 14 | 55.42 | 4.3 | 6.06 | 0.186 | 0.229 | 0.06 | 0.038 | 0.066 | 0.108 | 0.02 | 0.066 | 0.078 |  | 0.052 |  |  | Cu: 0.003; Pb: 0.003; Zn: 0.019 | 7.53 |  | 9.07 | 9.63 |  | 1.54 |  | 0.56 | 100.22
S508-PBS31 | 14 | 55.21 | 4.26 | 6.03 | 0.187 | 0.227 | 0.062 | 0.04 | 0.067 | 0.099 | 0.021 | 0.067 | 0.076 |  | 0.057 |  |  | Cu: 0.003; Pb: 0.003; Zn: 0.019 | 7.53 |  | 9.08 | 9.62 |  | 1.55 |  | 0.54 | 99.84
S531-PBS31 | 14 | 55.5 | 4.32 | 6.09 | 0.186 | 0.229 | 0.062 | 0.037 | 0.067 | 0.102 | 0.019 | 0.063 | 0.078 |  | 0.065 |  |  | Cu: 0.003; Pb: 0.003; Zn: 0.019 | 7.53 |  | 9.06 | 9.62 |  | 1.53 |  | 0.56 | 100.37
S532-PBS31 | 14 | 55.37 | 4.28 | 6.03 | 0.185 | 0.229 | 0.062 | 0.037 | 0.066 | 0.105 | 0.02 | 0.058 | 0.078 |  | 0.068 |  |  | Cu: 0.003; Pb: 0.003; Zn: 0.019 | 7.54 |  | 9.08 | 9.62 |  | 1.54 |  | 0.54 | 100.09