## PBS19
Classification | Analyte | unit | Assigned Value | Standard Deviation |  |  | 95% Confidence Interval |  |  | Coeff of Var. | Number of Laboratories | Number of Analysis
|  |  |  | Absolute SD | SD within lab | SD between lab | Interval | lower | upper
CERTIFIED | Al2O3 | % | 2.05 | 0.02 | 0.02 | 0.03 | 0.01 | 2.04 | 2.06 | 1% | 12 | 72
CERTIFIED | Fe | % | 57.05 | 0.24 | 0.23 | 0.3 | 0.14 | 56.91 | 57.19 | 0.4% | 13 | 77
CERTIFIED | LOI1000 | % | 10.09 | 0.06 | 0.04 | 0.13 | 0.04 | 10.05 | 10.13 | 0.6% | 11 | 65
CERTIFIED | LOI371 | % | 8.96 | 0.07 | 0.04 | 0.15 | 0.05 | 8.91 | 9.01 | 0.7% | 10 | 60
CERTIFIED | LOI425 | % | 9.23 | 0.07 | 0.04 | 0.16 | 0.05 | 9.18 | 9.28 | 0.8% | 10 | 60
CERTIFIED | LOI650 | % | 9.82 | 0.06 | 0.03 | 0.12 | 0.04 | 9.78 | 9.86 | 0.6% | 10 | 60
CERTIFIED | Mn | % | 0.429 | 0.01 | 0.004 | 0.023 | 0.006 | 0.423 | 0.435 | 2.3% | 12 | 72
CERTIFIED | P | % | 0.047 | 0.002 | 0.001 | 0.004 | 0.001 | 0.046 | 0.048 | 3.7% | 13 | 78
CERTIFIED | S | % | 0.022 | 0.002 | 0.001 | 0.005 | 0.001 | 0.021 | 0.023 | 9.8% | 11 | 66
CERTIFIED | SiO2 | % | 5.2 | 0.06 | 0.04 | 0.12 | 0.04 | 5.16 | 5.24 | 1.2% | 13 | 76
CERTIFIED | TiO2 | % | 0.103 | 0.007 | 0.002 | 0.016 | 0.004 | 0.099 | 0.107 | 6.7% | 13 | 78
PROVISIONAL | As | % | 0.008 | 0.001 | 0 | 0.002 | 0.001 | 0.007 | 0.009 | 11.1% | 7 | 42
PROVISIONAL | CaO | % | 0.032 | 0.007 | 0.005 | 0.013 | 0.004 | 0.028 | 0.036 | 20.6% | 12 | 71
PROVISIONAL | Cl | % | 0.017 | 0.003 | 0.001 | 0.007 | 0.002 | 0.015 | 0.019 | 16.8% | 8 | 48
PROVISIONAL | K2O | % | 0.03 | 0.004 | 0.001 | 0.009 | 0.002 | 0.028 | 0.032 | 12.2% | 12 | 71
PROVISIONAL | Zn | % | 0.013 | 0.001 | 0.001 | 0.004 | 0.001 | 0.012 | 0.014 | 11.9% | 9 | 54
INFORMATIONAL | Ba | % | <0.005 | [7 empty] | 13 | 78
INFORMATIONAL | Co | % | <0.005 | [7 empty] | 4 | 24
INFORMATIONAL | Cr2O3 | % | <0.005 | [7 empty] | 12 | 72
INFORMATIONAL | Cu | % | <0.005 | [7 empty] | 11 | 66
INFORMATIONAL | MgO | % | 0.041 | [7 empty] | 13 | 77
INFORMATIONAL | Na2O | % | 0.025 | [7 empty] | 11 | 62
INFORMATIONAL | Ni | % | <0.005 | [7 empty] | 12 | 72
INFORMATIONAL | Pb | % | <0.005 | [7 empty] | 11 | 66
INFORMATIONAL | Sn | % | <0.005 | [7 empty] | 12 | 72
INFORMATIONAL | Sr | % | <0.005 | [7 empty] | 12 | 72
INFORMATIONAL | V | % | <0.005 | [7 empty] | 10 | 60
INFORMATIONAL | Zr | % | <0.005 | [7 empty] | 7 | 42

## Data
Sample Id | lab | Al2O3 | As | Ba | CaO | Cl | Co | Cr2O3 | Cu | Fe | K2O | MgO | Mn | Na2O | Ni | P | Pb | S | SiO2 | Sn | Sr | TiO2 | V | Zn | Zr | LOI1000 | LOI371 | LOI425 | LOI650
|  | % | % | % | % | % | % | % | % | % | % | % | % | % | % | % | % | % | % | % | % | % | % | % | % | % | % | % | %
S100 | 1 | 1.95 |  | 0.004 | 0.05 |  |  | 0.01 | -0.005 | 57.5 | 0.03 | 0.03 | 0.43 | -0.01 | 0.007 | 0.049 | -0.003 |  | 5.49 | -0.002 | -0.003 | 0.11 | -0.01 | 0.012 | 0.003 | 10.16 | 8.27 | 8.49 | 9.35
S101 | 1 | 1.92 |  | 0.006 | 0.04 |  |  | -0.01 | -0.005 | 57.4 | 0.03 | 0.03 | 0.44 | 0.01 | 0.003 | 0.048 | -0.003 |  | 5.31 | -0.002 | -0.003 | 0.11 | -0.01 | 0.013 | 0.003 | 10.17 | 8.33 | 8.59 | 9.35
S96 | 1 | 1.91 |  | 0.01 | 0.06 |  |  | 0.01 | -0.005 | 57.3 | 0.03 | 0.03 | 0.44 | -0.01 | 0.005 | 0.051 | -0.003 |  | 5.37 | -0.002 | 0.005 | 0.11 | -0.01 | 0.013 | 0.004 | 10.13 | 8.6 | 8.42 | 9.34
S97 | 1 | 2 |  | 0.007 | 0.08 |  |  | 0.01 | 0.005 | 56.8 | 0.06 | 0.08 | 0.43 | 0.02 | 0.004 | 0.052 | -0.003 |  | 5.37 | -0.002 | -0.003 | 0.11 | -0.01 | 0.013 | 0.004 | 10.15 | 8.27 | 8.46 | 9.35
S98 | 1 | 1.95 |  | 0.007 | 0.05 |  |  | -0.01 | -0.005 | 57.1 | 0.03 | 0.02 | 0.44 | 0.01 | 0.005 | 0.048 | -0.003 |  | 4.86 | -0.002 | -0.003 | 0.11 | -0.01 | 0.014 | 0.004 | 10.17 | 8.2 | 8.42 | 9.36
S99 | 1 | 1.97 |  | 0.006 | 0.08 |  |  | 0.01 | -0.005 | 56.9 | 0.06 | 0.05 | 0.44 | 0.05 | 0.005 | 0.049 | -0.003 |  | 5.24 | -0.002 | -0.003 | 0.11 | -0.01 | 0.013 | 0.004 | 10.06 | 8.4 | 8.46 | 9.33
S114 | 2 | 2.05 | 0.008 | 0.004 | 0.04 | 0.017 | 0.002 | 0.005 | -0.001 | 56.99 | 0.031 | 0.04 | 0.421 | 0.022 | 0.003 | 0.046 | -0.001 | 0.022 | 5.23 | -0.001 | -0.001 | 0.11 | 0.001 | 0.011 | 0.003 | 10.64 | 9.09 | 9.31 | 9.86
S115 | 2 | 2.05 | 0.008 | 0.003 | 0.03 | 0.018 | 0.002 | 0.003 | -0.001 | 57.06 | 0.03 | 0.05 | 0.423 | 0.026 | 0.002 | 0.045 | -0.001 | 0.022 | 5.23 | -0.001 | -0.001 | 0.1 | -0.001 | 0.011 | 0.002 | 10.76 | 9.11 | 9.35 | 9.86
S116 | 2 | 2.04 | 0.008 | 0.003 | 0.04 | 0.015 | 0.001 | 0.004 | -0.001 | 56.8 | 0.031 | 0.04 | 0.419 | 0.025 | 0.004 | 0.047 | -0.001 | 0.021 | 5.2 | -0.001 | -0.001 | 0.11 | -0.001 | 0.011 | 0.003 | 10.7 | 9.05 | 9.31 | 9.86
S117 | 2 | 2.05 | 0.008 | 0.004 | 0.02 | 0.017 | 0.002 | 0.002 | -0.001 | 56.98 | 0.031 | 0.05 | 0.421 | 0.02 | 0.002 | 0.042 | -0.001 | 0.022 | 5.25 | -0.001 | -0.001 | 0.1 | 0.001 | 0.011 | 0.002 | 10.67 | 9.12 | 9.32 | 9.88
S118 | 2 | 2.05 | 0.008 | 0.003 | 0.03 | 0.017 | 0.002 | 0.003 | -0.001 | 56.97 | 0.031 | 0.04 | 0.421 | 0.026 | 0.002 | 0.045 | -0.001 | 0.022 | 5.21 | -0.001 | -0.001 | 0.1 | -0.001 | 0.01 | 0.002 | 10.58 | 9.13 | 9.33 | 9.87
S119 | 2 | 2.05 | 0.008 | 0.003 | 0.03 | 0.018 | 0.002 | 0.004 | -0.001 | 56.94 | 0.03 | 0.04 | 0.42 | 0.023 | 0.003 | 0.045 | -0.001 | 0.022 | 5.2 | -0.001 | -0.001 | 0.1 | 0.001 | 0.01 | 0.002 | 10.4 | 9.09 | 9.32 | 9.85
S54 | 3 | 2.1 | 0.008 | 0.006 | 0.06 | 0.016 |  | 0.004 | 0.002 | 57.86 | 0.03 | 0.05 | 0.443 | 0.039 | 0.007 | 0.046 | 0.009 | 0.023 | 5.44 | 0.001 | 0.003 | 0.09 | 0.003 | 0.014 | 0.006 | 10.09 | 8.94 | 9.17 | 9.83
S55 | 3 | 2.06 | 0.008 | 0.005 | 0.03 | 0.017 |  | 0.004 | 0.002 | 57.73 | 0.03 | 0.04 | 0.441 | 0.033 | 0.006 | 0.046 | 0.007 | 0.022 | 5.24 | -0.001 | 0.003 | 0.09 | 0.003 | 0.014 | 0.005 | 10.09 | 8.96 | 9.17 | 9.85
S56 | 3 | 2.05 | 0.009 | 0.004 | 0.03 | 0.016 |  | 0.002 | 0.001 | 56.87 | 0.029 | 0.04 | 0.434 | 0.032 | 0.005 | 0.046 | 0.001 | 0.021 | 5.2 | 0.001 | 0.001 | 0.09 | 0.002 | 0.013 | 0.004 | 10.1 | 8.97 | 9.19 | 9.86
S57 | 3 | 2.02 | 0.009 | 0.001 | 0.03 | 0.016 |  | 0.002 | -0.001 | 56.28 | 0.029 | 0.04 | 0.427 | 0.027 | 0.004 | 0.045 | -0.001 | 0.022 | 5.13 | -0.001 | -0.001 | 0.09 | 0.001 | 0.012 | 0.002 | 10.07 | 8.95 | 9.17 | 9.86
S58 | 3 | 2.05 | 0.009 | 0.004 | 0.03 | 0.017 |  | 0.003 | 0.002 | 56.87 | 0.029 | 0.04 | 0.432 | 0.031 | 0.006 | 0.046 | 0.003 | 0.022 | 5.18 | 0.001 | 0.002 | 0.09 | 0.003 | 0.013 | 0.004 | 10.06 | 8.96 | 9.18 | 9.87
S59 | 3 | 2.06 | 0.008 | 0.004 | 0.03 | 0.021 |  | 0.004 | 0.001 | 56.84 | 0.03 | 0.05 | 0.439 | 0.029 | 0.004 | 0.046 | -0.001 | 0.022 | 5.18 | -0.001 | -0.001 | 0.1 | 0.003 | 0.014 | 0.004 | 10.05 | 8.95 | 9.17 | 9.85
S120 | 4 | 2.05 | 0.008 | -0.01 | 0.04 | -0.01 |  | -0.01 | -0.01 | 57.27 | 0.03 | 0.04 | 0.42 | 0.038 | -0.01 | 0.045 | -0.01 | 0.019 | 5.23 | -0.01 | -0.002 | 0.1 | 0.004 | 0.012 | -0.01 | 10.03 | 8.95 | 9.22 | 9.8
S121 | 4 | 2.01 | 0.008 | -0.01 | 0.03 | -0.01 |  | -0.01 | -0.01 | 57.27 | 0.028 | 0.04 | 0.418 | 0.029 | -0.01 | 0.045 | -0.01 | 0.019 | 5.17 | -0.01 | 0.002 | 0.1 | 0.003 | 0.012 | -0.01 | 10.04 | 8.96 | 9.22 | 9.78
S122 | 4 | 2.05 | 0.008 | -0.01 | 0.03 | -0.01 |  | -0.01 | -0.01 | 57.21 | 0.031 | 0.02 | 0.421 | 0.035 | -0.01 | 0.047 | -0.01 | 0.018 | 5.22 | -0.01 | -0.002 | 0.1 | 0.003 | 0.012 | -0.01 | 10.06 | 8.97 | 9.24 | 9.8
S123 | 4 | 2.06 | 0.008 | -0.01 | 0.03 | -0.01 |  | -0.01 | -0.01 | 57.22 | 0.029 | 0.04 | 0.42 | 0.037 | -0.01 | 0.044 | -0.01 | 0.019 | 5.22 | -0.01 | -0.002 | 0.11 | 0.004 | 0.012 | -0.01 | 10.05 | 8.95 | 9.22 | 9.77
S124 | 4 | 2.04 | 0.009 | -0.01 | 0.03 | -0.01 |  | -0.01 | -0.01 | 57.17 | 0.031 | 0.04 | 0.42 | 0.043 | -0.01 | 0.046 | -0.01 | 0.019 | 5.19 | -0.01 | -0.002 | 0.11 | 0.003 | 0.012 | -0.01 | 10.07 | 8.99 | 9.25 | 9.82
S125 | 4 | 2.01 | 0.009 | -0.01 | 0.03 | -0.01 |  | -0.01 | -0.01 | 57.14 | 0.032 | 0.03 | 0.418 | 0.031 | -0.01 | 0.045 | -0.01 | 0.02 | 5.19 | -0.01 | -0.002 | 0.1 | 0.004 | 0.011 | -0.01 | 10.08 | 9.03 | 9.28 | 9.84
S60 | 5 | 2.03 | 0.009 | 0.004 | 0.03 | 0.022 |  | 0.004 | -0.001 | 57.01 | 0.03 | 0.05 | 0.43 | 0.022 | 0.005 | 0.049 | -0.001 | 0.023 | 5.2 | -0.001 | -0.001 | 0.1 | -0.001 | 0.012 | 0.002 | 10.13 | 9.03 | 9.29 | 9.88
S61 | 5 | 2.03 | 0.008 | 0.004 | 0.03 | 0.022 |  | 0.004 | -0.001 | 57.08 | 0.031 | 0.06 | 0.43 | 0.022 | 0.004 | 0.048 | -0.001 | 0.023 | 5.2 | -0.001 | -0.001 | 0.1 | -0.001 | 0.011 | 0.002 | 10.15 | 9.02 | 9.27 | 9.88
S62 | 5 | 2.03 | 0.009 | 0.003 | 0.03 | 0.022 |  | 0.003 | -0.001 | 57.07 | 0.03 | 0.05 | 0.43 | 0.023 | 0.004 | 0.048 | -0.001 | 0.023 | 5.18 | 0.001 | -0.001 | 0.1 | 0.002 | 0.012 | 0.002 | 10.14 | 9.02 | 9.3 | 9.89
S63 | 5 | 2.03 | 0.009 | 0.003 | 0.03 | 0.022 |  | 0.003 | -0.001 | 56.81 | 0.03 | 0.05 | 0.43 | 0.023 | 0.004 | 0.048 | -0.001 | 0.023 | 5.18 | -0.001 | -0.001 | 0.1 | -0.001 | 0.012 | 0.002 | 10.14 | 9.02 | 9.29 | 9.88
S64 | 5 | 2.04 | 0.008 | 0.004 | 0.03 | 0.022 |  | 0.004 | -0.001 | 57.18 | 0.03 | 0.05 | 0.43 | 0.022 | 0.005 | 0.048 | -0.001 | 0.023 | 5.19 | -0.001 | -0.001 | 0.1 | 0.001 | 0.012 | 0.003 | 10.15 | 9.01 | 9.29 | 9.87
S65 | 5 | 2.03 | 0.008 | 0.004 | 0.03 | 0.022 |  | 0.004 | -0.001 | 56.87 | 0.03 | 0.05 | 0.43 | 0.024 | 0.005 | 0.049 | -0.001 | 0.024 | 5.21 | -0.001 | -0.001 | 0.1 | 0.001 | 0.012 | 0.002 | 10.13 | 9.02 | 9.28 | 9.86
S66 | 6 | 2.05 | 0.002 | 0.006 | 0.03 | 0.014 |  |  | 0.001 | 57.34 | 0.02 | 0.06 | 0.43 | 0.04 |  | 0.046 | 0.016 | 0.021 | 5.2 |  |  | 0.11 |  | 0.009 |  | 9.98 | 8.89 |  | 9.69
S67 | 6 | 2.05 | 0.002 | 0.005 | 0.03 | 0.016 |  |  | 0.002 | 56.75 | 0.02 | 0.06 | 0.42 | 0.06 |  | 0.048 | 0.016 | 0.021 | 5.21 |  |  | 0.11 |  | 0.011 |  | 10 | 8.89 |  | 9.75
S68 | 6 | 2.07 | 0.002 | 0.007 | 0.03 | 0.014 |  |  | 0.002 | 56.8 | 0.02 | 0.04 | 0.42 | 0.04 |  | 0.048 | 0.018 | 0.021 | 5.23 |  |  | 0.11 |  | 0.011 |  | 10.1 | 8.9 |  | 9.73
S69 | 6 | 2.06 | 0.001 | 0.007 | 0.03 | 0.013 |  |  | 0.002 | 57.02 | 0.02 | 0.06 | 0.43 | 0.05 |  | 0.048 | 0.016 | 0.021 | 5.18 |  |  | 0.11 |  | 0.01 |  | 10.1 | 8.9 |  | 9.72
S70 | 6 | 2.07 | 0.001 | 0.006 | 0.03 | 0.015 |  |  | 0.001 | 56.78 | 0.02 | 0.06 | 0.42 | 0.04 |  | 0.047 | 0.016 | 0.023 | 5.19 |  |  | 0.11 |  | 0.01 |  | 10.1 | 8.91 |  | 9.75
S71 | 6 | 2.01 | 0.002 | 0.006 | 0.03 | 0.016 |  |  | 0.002 | 56.8 | 0.02 | 0.05 | 0.42 | 0.04 |  | 0.048 | 0.015 | 0.022 | 5.18 |  |  | 0.11 |  | 0.009 |  | 10 | 8.91 |  | 9.74
S78 | 7 | 2.05 | 0.008 | -0.005 | 0.03 | 0.015 | -0.005 | 0.005 | -0.005 | 57.18 | 0.03 | 0.03 | 0.42 | 0.02 | 0.005 | 0.048 | -0.005 | 0.022 | 5.2 | -0.005 | -0.005 | 0.1 | -0.005 | 0.013 | -0.005 | 10.07 | 8.91 | 9.23 | 9.84
S79 | 7 | 2.05 | 0.008 | -0.005 | 0.04 | 0.014 | -0.005 | 0.005 | -0.005 | 57.07 | 0.03 | 0.04 | 0.42 | 0.02 | 0.005 | 0.048 | -0.005 | 0.021 | 5.21 | -0.005 | -0.005 | 0.1 | -0.005 | 0.013 | -0.005 | 10.12 | 8.93 | 9.26 | 9.86
S80 | 7 | 2.05 | 0.008 | -0.005 | 0.04 | 0.017 | -0.005 | 0.005 | -0.005 | 57.11 | 0.03 | 0.04 | 0.42 | 0.02 | 0.005 | 0.048 | -0.005 | 0.022 | 5.2 | -0.005 | -0.005 | 0.1 | -0.005 | 0.013 | -0.005 | 10.11 | 8.93 | 9.25 | 9.83
S81 | 7 | 2.06 | 0.008 | -0.005 | 0.04 | 0.017 | -0.005 | 0.005 | -0.005 | 57.12 | 0.03 | 0.04 | 0.42 | 0.03 | 0.005 | 0.048 | -0.005 | 0.023 | 5.21 | -0.005 | -0.005 | 0.1 | -0.005 | 0.013 | 0.005 | 10.2 | 8.99 | 9.31 | 9.91
S82 | 7 | 2.05 | 0.008 | -0.005 | 0.04 | 0.017 | -0.005 | 0.005 | -0.005 | 56.98 | 0.03 | 0.04 | 0.42 | 0.03 | 0.005 | 0.048 | -0.005 | 0.023 | 5.21 | -0.005 | -0.005 | 0.11 | -0.005 | 0.013 | -0.005 | 10.13 | 8.95 | 9.26 | 9.85
S83 | 7 | 2.04 | 0.008 | -0.005 | 0.04 | 0.018 | -0.005 | 0.005 | -0.005 | 57.16 | 0.03 | 0.04 | 0.42 | 0.02 | -0.005 | 0.048 | -0.005 | 0.023 | 5.21 | -0.005 | -0.005 | 0.1 | -0.005 | 0.013 | -0.005 | 10.1 | 8.92 | 9.23 | 9.83
S102 | 8 | 2.04 | 0.008 | -0.0044783 | 0.02 | 0.027 | -0.005 | -0.005 | -0.005 | 57.19 | 0.03 | 0.03 | 0.43 | 0.03 | -0.005 | 0.048 | -0.005 | 0.026 | 5.17 | -0.005 |  | 0.1 | -0.005 | 0.013 |  | 10.13 | 8.95 |  | 9.84
S103 | 8 | 2.06 | 0.008 | 0.01074792 | 0.02 | 0.027 | -0.005 | -0.005 | -0.005 | 57.27 | 0.03 | 0.04 | 0.43 | 0.03 | 0.005 | 0.048 | 0.005 | 0.025 | 5.19 | -0.005 |  | 0.1 | -0.005 | 0.014 |  | 10.14 | 8.96 |  | 9.85
S104 | 8 | 2.03 | 0.008 | 0.00806094 | 0.02 | 0.027 | -0.005 | -0.005 | -0.005 | 57.16 | 0.03 | 0.04 | 0.43 | -0.01 | -0.005 | 0.048 | 0.007 | 0.026 | 5.14 | -0.005 |  | 0.1 | -0.005 | 0.015 |  | 10.13 | 8.96 |  | 9.84
S105 | 8 | 2.06 | 0.008 | 0.00716528 | 0.02 | 0.026 | -0.005 | -0.005 | -0.005 | 57.3 | 0.03 | 0.04 | 0.43 | 0.01 | -0.005 | 0.047 | 0.005 | 0.026 | 5.18 | -0.005 |  | 0.1 | -0.005 | 0.014 |  | 10.11 | 8.96 |  | 9.83
S106 | 8 | 2.04 | 0.007 | 0.0089566 | 0.02 | 0.027 | -0.005 | -0.005 | -0.005 | 57.05 | 0.03 | 0.04 | 0.43 | 0.02 | -0.005 | 0.047 | 0.006 | 0.026 | 5.13 | -0.005 |  | 0.1 | -0.005 | 0.014 |  | 10.16 | 9 |  | 9.88
S107 | 8 | 2.13 | 0.008 | 0.0089566 | 0.02 | 0.025 | -0.005 | -0.005 | -0.005 | 56.99 | 0.03 | 0.05 | 0.42 | 0.02 | -0.005 | 0.047 | -0.005 | 0.025 | 5.15 | -0.005 |  | 0.1 | -0.005 | 0.014 |  | 10.12 | 8.96 |  | 9.84
S84 | 9 | 2.05 | 0.006 | 0.004 | 0.03 | 0.013 |  | 0.01 | 0.002 | 57.28 | 0.038 | 0.022 | 0.45 | 0.032 | 0.008 | 0.047 | 0.002 | 0.025 | 5.22 | 0.004 | -0.001 | 0.1 | 0.004 | 0.013 | 0.007 | 10 | 9 | 9.29 | 9.73
S85 | 9 | 2.05 | 0.007 | 0.003 | 0.03 | 0.014 |  | 0.01 | 0.003 | 57.37 | 0.036 | 0.033 | 0.45 | 0.025 | 0.009 | 0.047 | 0.003 | 0.024 | 5.17 | 0.007 | -0.001 | 0.1 | 0.004 | 0.013 | 0.004 | 10.02 | 8.96 | 9.23 | 9.78
S86 | 9 | 2.06 | 0.007 | -0.001 | 0.03 | 0.013 |  | 0.01 | 0.003 | 57.3 | 0.036 | 0.035 | 0.45 | 0.026 | 0.01 | 0.048 | 0.002 | 0.025 | 5.19 | 0.003 | -0.001 | 0.1 | 0.003 | 0.014 | 0.006 | 10.03 | 8.93 | 9.26 | 9.81
S87 | 9 | 2.04 | 0.006 | 0.002 | 0.03 | 0.014 |  | 0.01 | 0.002 | 57.19 | 0.036 | 0.025 | 0.46 | 0.03 | 0.01 | 0.046 | 0.002 | 0.025 | 5.17 | 0.002 | 0.001 | 0.1 | 0.002 | 0.015 | 0.006 | 10 | 8.96 | 9.24 | 9.79
S88 | 9 | 2.05 | 0.005 | 0.005 | 0.03 | 0.014 |  | 0.008 | 0.001 | 57 | 0.038 | 0.034 | 0.45 | 0.035 | 0.004 | 0.048 | 0.004 | 0.025 | 5.2 | 0.003 | -0.001 | 0.1 | 0.003 | 0.014 | 0.006 | 10.07 | 8.94 | 9.22 | 9.84
S89 | 9 | 2.1 | 0.006 | -0.001 | 0.03 | 0.012 |  | 0.007 | 0.002 | 56.96 | 0.038 | 0.052 | 0.45 | 0.027 | 0.006 | 0.047 | 0.003 | 0.024 | 5.22 | -0.001 | -0.001 | 0.1 | 0.003 | 0.013 | 0.006 | 10.09 | 8.96 | 9.22 | 9.84
S90 | 10 | 2.04 |  | 0.01 | 0.04 |  |  | -0.01 |  | 57.1 | 0.03 | 0.04 | 0.55 | 0.04 | -0.01 | 0.05 |  |  | 5.22 | -0.01 | 0.01 | 0.1 | -0.01 |  | -0.01 | 10.4 | 9.03 | 9.18 | 9.84
S91 | 10 | 2.05 |  | 0.01 | 0.04 |  |  | -0.01 |  | 57 | 0.03 | 0.05 | 0.55 | 0.02 | -0.01 | 0.05 |  |  | 5.22 | -0.01 | -0.01 | 0.11 | -0.01 |  | -0.01 | 10.3 | 8.88 | 9.02 | 9.64
S92 | 10 | 2.04 |  | -0.01 | 0.04 |  |  | -0.01 |  | 57.1 | 0.03 | 0.02 | 0.56 | 0.05 | -0.01 | 0.05 |  |  | 5.24 | -0.01 | -0.01 | 0.11 | -0.01 |  | -0.01 | 10.4 | 8.99 | 9.07 | 9.83
S93 | 10 | 2.03 |  | 0.02 | 0.04 |  |  | -0.01 |  | 57.1 | 0.03 | 0.01 | 0.55 | 0.06 | -0.01 | 0.05 |  |  | 5.21 | -0.01 | -0.01 | 0.11 | -0.01 |  | -0.01 | 10.3 | 8.89 | 9.06 | 9.84
S94 | 10 | 2.06 |  | -0.01 | 0.03 |  |  | -0.01 |  | 57.1 | 0.03 | 0.05 | 0.54 | 0.07 | -0.01 | 0.05 |  |  | 5.23 | -0.01 | 0.02 | 0.11 | -0.01 |  | -0.01 | 10.3 | 8.89 | 8.95 | 9.79
S95 | 10 | 2.06 |  | -0.01 | 0.04 |  |  | -0.01 |  | 57.1 | 0.03 | 0.02 | 0.56 | 0.07 | -0.01 | 0.05 |  |  | 5.21 | -0.01 | -0.01 | 0.11 | -0.01 |  | -0.01 | 10.3 | 8.77 | 8.98 | 9.74
S72 | 11 | 2.08 | -0.01 | -0.01 | 0.04 | 0.014 |  | -0.01 | -0.01 | 56.8 | 0.03 | 0.04 | 0.43 | 0.04 | -0.01 | 0.048 | -0.01 | 0.022 | 5.2 | -0.01 | 0.01 | 0.09 | -0.01 | 0.02 | -0.01 | 10 | 8.93 | 9.19 | 9.77
S73 | 11 | 2.06 | -0.01 | -0.01 | 0.04 | 0.014 |  | -0.01 | -0.01 | 57.2 | 0.03 | 0.04 | 0.44 | 0.04 | -0.01 | 0.048 | -0.01 | 0.022 | 5.23 | -0.01 | 0.01 | 0.09 | -0.01 | 0.02 | -0.01 | 10 | 8.92 | 9.18 | 9.76
S74 | 11 | 2.06 | -0.01 | -0.01 | 0.04 | 0.013 |  | -0.01 | -0.01 | 57.2 | 0.03 | 0.04 | 0.43 | 0.02 | -0.01 | 0.048 | -0.01 | 0.021 | 5.18 | -0.01 | 0.01 | 0.09 | -0.01 | 0.02 | -0.01 | 9.99 | 8.88 | 9.14 | 9.73
S75 | 11 | 2.05 | -0.01 | -0.01 | 0.04 | 0.014 |  | -0.01 | -0.01 | 56.8 | 0.03 | 0.04 | 0.43 | 0.03 | -0.01 | 0.049 | -0.01 | 0.022 | 5.16 | -0.01 | 0.01 | 0.09 | -0.01 | 0.02 | -0.01 | 10 | 8.9 | 9.16 | 9.76
S76 | 11 | 2.06 | -0.01 | -0.01 | 0.04 | 0.014 |  | -0.01 | -0.01 | 56.9 | 0.03 | 0.04 | 0.43 | 0.01 | -0.01 | 0.048 | -0.01 | 0.021 | 5.18 | -0.01 | 0.01 | 0.09 | -0.01 | 0.02 | -0.01 | 10 | 8.92 | 9.17 | 9.76
S77 | 11 | 2.07 | -0.01 | -0.01 | 0.04 | 0.018 |  | -0.01 | -0.01 | 56.6 | 0.03 | 0.04 | 0.43 | 0.02 | -0.01 | 0.048 | -0.01 | 0.022 | 5.16 | -0.01 | 0.01 | 0.09 | -0.01 | 0.02 | -0.01 | 9.8 | 8.9 | 9.17 | 9.77
S108 | 12 | 2.02 | 0.008 | -0.001 | 0.03 | 0.017 | 0.002 | 0.001 | 0.002 | 56.65 | 0.03 | 0.05 | 0.426 | 0.011 | 0.004 | 0.046 | -0.001 | 0.02 | 5.15 | 0.001 | -0.001 | 0.11 | 0.001 | 0.014 | -0.001 | 10
S109 | 12 | 2.02 | 0.008 | 0.001 | 0.03 | 0.018 | 0.002 | 0.002 | 0.002 | 56.72 | 0.03 | 0.05 | 0.43 | 0.014 | 0.005 | 0.046 | -0.001 | 0.02 | 5.14 | -0.001 | -0.001 | 0.11 | 0.001 | 0.014 | -0.001 | 10.22
S110 | 12 | 2.08 | 0.009 | 0.022 | 0.08 | 0.017 | 0.002 | 0.004 | 0.002 | 56.02 | 0.047 | 0.06 | 0.421 | 0.164 | 0.007 | 0.045 | -0.001 | 0.02 | 6.18 | 0.001 | -0.001 | 0.11 | 0.001 | 0.014 | -0.001 | 10.24
S111 | 12 | 2.03 | 0.008 | -0.001 | 0.03 | 0.018 | 0.002 | 0.003 | 0.002 | 56.93 | 0.03 | 0.05 | 0.428 | 0.012 | 0.005 | 0.046 | -0.001 | 0.02 | 5.17 | -0.001 | -0.001 | 0.11 | -0.001 | 0.014 | -0.001 | 10.19
S112 | 12 | 2.03 | 0.008 | 0.004 | 0.03 | 0.019 | 0.002 | 0.002 | 0.002 | 56.9 | 0.031 | 0.05 | 0.428 | 0.016 | 0.005 | 0.046 | -0.001 | 0.021 | 5.17 | -0.001 | -0.001 | 0.11 | 0.001 | 0.014 | -0.001 | 10.22
S113 | 12 | 2.02 | 0.008 | 0.003 | 0.03 | 0.018 | 0.002 | 0.002 | 0.002 | 56.79 | 0.03 | 0.05 | 0.428 | 0.012 | 0.004 | 0.046 | -0.001 | 0.02 | 5.14 | -0.001 | -0.001 | 0.11 | 0.001 | 0.014 | -0.001 | 10.11
S126 | 13 | 2.04 |  | 0.005 | 0.03 | 0.005 |  | 0.005 | 0.005 | 57.05 | 0.03 | 0.04 | 0.424 | 0.032 | 0.005 | 0.046 | 0.001 | 0.022 | 5.15 | -0.001 | -0.001 | 0.11 | -0.001 | 0.006 | 0.003 | 10.07
S127 | 13 | 2.03 |  | 0.002 | 0.03 | 0.005 |  | 0.004 | 0.002 | 56.93 | 0.031 | 0.04 | 0.424 | 0.032 | 0.004 | 0.045 | -0.001 | 0.022 | 5.15 | -0.001 | -0.001 | 0.11 | -0.001 | 0.007 | 0.003 | 10.05
S128 | 13 | 2.05 |  | 0.004 | 0.03 | 0.005 |  | 0.006 | 0.002 | 56.98 | 0.03 | 0.04 | 0.425 | 0.027 | 0.005 | 0.045 | 0.001 | 0.019 | 5.12 | -0.001 | -0.001 | 0.11 | 0.001 | 0.007 | 0.004 | 10.05
S129 | 13 | 2.04 |  | 0.002 | 0.03 | 0.005 |  | 0.003 | 0.002 | 57.02 | 0.029 | 0.03 | 0.424 | 0.023 | 0.004 | 0.046 | -0.001 | 0.018 | 5.15 | -0.001 | -0.001 | 0.11 | -0.001 | 0.007 | 0.003 | 10.04
S130 | 13 | 2.03 |  | 0.004 | 0.03 | 0.005 |  | 0.004 | 0.002 | 57.05 | 0.03 | 0.04 | 0.424 | 0.029 | 0.005 | 0.045 | -0.001 | 0.016 | 5.14 | -0.001 | -0.001 | 0.11 | -0.001 | 0.006 | 0.003 | 10.09
S131 | 13 | 2.03 |  | -0.001 | 0.03 | 0.005 |  | 0.004 | 0.002 | 57.18 | 0.03 | 0.03 | 0.422 | 0.024 | 0.006 | 0.045 | -0.001 | 0.018 | 5.12 | -0.001 | -0.001 | 0.11 | -0.001 | 0.008 | 0.004 | 10.11