## PBS11
Classification | Analyte | unit | Assigned Value | Standard Deviation |  |  | 95% Confidence Interval |  |  | Coeff of Var. | Number of Laboratories | Number of Analysis
|  |  |  | Absolute SD | SD within lab | SD between lab | Interval | lower | upper
CERTIFIED | Al2O3 | % | 6.12 | 0.04 | 0.03 | 0.07 | 0.03 | 6.09 | 6.15 | 0.6% | 11 | 66
CERTIFIED | CaO | % | 0.146 | 0.006 | 0.003 | 0.013 | 0.004 | 0.142 | 0.15 | 3.9% | 12 | 72
CERTIFIED | Fe | % | 44.56 | 0.21 | 0.12 | 0.45 | 0.14 | 44.42 | 44.7 | 0.5% | 11 | 66
CERTIFIED | K2O | % | 0.122 | 0.004 | 0.002 | 0.007 | 0.002 | 0.12 | 0.124 | 2.9% | 12 | 69
CERTIFIED | LOI1000 | % | 6.28 | 0.06 | 0.04 | 0.12 | 0.04 | 6.24 | 6.32 | 1% | 11 | 66
CERTIFIED | LOI371 | % | 4.65 | 0.06 | 0.02 | 0.15 | 0.05 | 4.6 | 4.7 | 1.3% | 9 | 54
CERTIFIED | LOI425 | % | 4.99 | 0.11 | 0.03 | 0.28 | 0.09 | 4.9 | 5.08 | 2.2% | 8 | 48
CERTIFIED | LOI650 | % | 6.04 | 0.06 | 0.03 | 0.13 | 0.04 | 6 | 6.08 | 0.9% | 9 | 54
CERTIFIED | Mn | % | 0.814 | 0.01 | 0.004 | 0.023 | 0.008 | 0.806 | 0.822 | 1.2% | 9 | 54
CERTIFIED | P | % | 0.047 | 0.002 | 0.001 | 0.004 | 0.001 | 0.046 | 0.048 | 3.8% | 12 | 71
CERTIFIED | S | % | 0.033 | 0.002 | 0.001 | 0.005 | 0.002 | 0.031 | 0.035 | 6.6% | 8 | 48
CERTIFIED | SiO2 | % | 21.51 | 0.08 | 0.06 | 0.15 | 0.06 | 21.45 | 21.57 | 0.4% | 11 | 65
CERTIFIED | TiO2 | % | 0.528 | 0.011 | 0.006 | 0.023 | 0.007 | 0.521 | 0.535 | 2% | 12 | 72
CERTIFIED | V | % | 0.011 | 0.001 | 0.001 | 0.003 | 0.001 | 0.01 | 0.012 | 9.7% | 11 | 66
PROVISIONAL | Ba | % | 0.013 | 0.003 | 0.002 | 0.006 | 0.002 | 0.011 | 0.015 | 21.8% | 9 | 53
PROVISIONAL | Cr2O3 | % | 0.021 | 0.004 | 0.003 | 0.008 | 0.003 | 0.018 | 0.024 | 19.6% | 9 | 53
PROVISIONAL | MgO | % | 0.118 | 0.013 | 0.005 | 0.031 | 0.009 | 0.109 | 0.127 | 11.4% | 12 | 70
PROVISIONAL | Zr | % | 0.014 | 0.003 | 0.002 | 0.003 | 0.002 | 0.012 | 0.016 | 18.6% | 8 | 48
INFORMATIONAL | As | % | 0.003 | [6 empty] | 28.7% | 5 | 30
INFORMATIONAL | Cl | % | 0.009 | [6 empty] | 42.6% | 5 | 30
INFORMATIONAL | Co | % | 0.001 | [6 empty] | 118% | 1 | 6
INFORMATIONAL | Cu | % | 0.003 | [6 empty] | 58.5% | 4 | 23
INFORMATIONAL | Na2O | % | 0.028 | [6 empty] | 32.4% | 10 | 60
INFORMATIONAL | Ni | % | 0.004 | [6 empty] | 40% | 6 | 28
INFORMATIONAL | Pb | % | 0.004 | [6 empty] | 82.7% | 5 | 27
INFORMATIONAL | Sn | % | 0.002 | [6 empty] | 33.3% | 2 | 8
INFORMATIONAL | Sr | % | 0.004 | [6 empty] | 65.4% | 6 | 29
INFORMATIONAL | Zn | % | 0.006 | [6 empty] | 23.5% | 9 | 54

## data
Sample Id | Lab | Fe | SiO2 | Al2O3 | TiO2 | Mn | CaO | P | S | MgO | K2O | Na2O | Zn | Pb | Cu | Ba | Cl | As | Co | Cr2O3 | Ni | Sn | Sr | V | Zr | LOI371 | LOI425 | LOI650 | LOI1000 | Total
S210 | 1 | 44.3 | 21.48 | 6.15 | 0.54 | 0.837 | 0.14 | 0.05 |  | 0.09 | 0.12 | 0.03 | 0.005 |  | -0.004 | 0.02 |  |  |  | 0.03 | -0.003 | -0.002 | 0.003 | 0.01 | 0.013 | 4.19 | 4.67 | 5.68 | 6.19 | 99.3
S216 | 1 | 43.8 | 21.48 | 6.11 | 0.53 | 0.827 | 0.14 | 0.05 |  | 0.09 | 0.11 | 0.02 | 0.006 |  | -0.004 | 0.017 |  |  |  | 0.03 | 0.005 | -0.002 | 0.003 | 0.01 | 0.013 | 4.33 | 4.75 | 5.69 | 6.17 | 98.59
S222 | 1 | 44 | 21.57 | 6.1 | 0.54 | 0.821 | 0.15 | 0.05 |  | 0.08 | 0.12 | 0.02 | 0.006 |  | -0.004 | 0.015 |  |  |  | 0.04 | 0.005 | -0.002 | 0.003 | 0.01 | 0.013 | 4.37 | 4.77 | 5.61 | 6.14 | 98.91
S228 | 1 | 44.8 | 21.63 | 6.18 | 0.53 | 0.837 | 0.15 | 0.05 |  | 0.09 | 0.12 | 0.02 | 0.006 |  | -0.004 | 0.019 |  |  |  | 0.02 | 0.004 | -0.002 | -0.003 | 0.01 | 0.013 | 4.41 | 4.89 | 5.66 | 6.2 | 100.2
S234 | 1 | 43.8 | 21.38 | 6.11 | 0.53 | 0.824 | 0.15 | 0.05 |  | 0.09 | 0.12 | 0.02 | 0.005 |  | -0.004 | 0.017 |  |  |  | 0.02 | -0.003 | -0.002 | 0.003 | 0.01 | 0.013 | 4.34 | 4.92 | 5.74 | 6.21 | 98.51
S240 | 1 | 44.2 | 21.49 | 6.06 | 0.53 | 0.831 | 0.15 | 0.05 |  | 0.09 | 0.12 | 0.02 | 0.006 |  | -0.004 | 0.017 |  |  |  | 0.04 | -0.003 | -0.002 | -0.003 | 0.01 | 0.014 | 4.31 | 4.72 | 5.59 | 6.18 | 99.13
S181 | 2 | 44.4 | 21.4 | 6.03 | 0.54 | 0.782 | 0.15 | 0.045 | 0.038 | 0.12 | 0.123 | 0.041 | 0.004 | -0.001 | -0.001 | 0.013 | 0.006 | 0.004 | 0.002 | 0.021 | 0.002 | -0.001 | 0.003 | 0.012 | 0.015 | 4.66 | 4.95 | 6.04 | 6.32 | 99.59
S193 | 2 | 44.41 | 21.4 | 6.02 | 0.53 | 0.786 | 0.15 | 0.044 | 0.038 | 0.13 | 0.122 | 0.04 | 0.004 | -0.001 | -0.001 | 0.014 | 0.007 | 0.004 | 0.001 | 0.021 | 0.002 | -0.001 | 0.003 | 0.011 | 0.014 | 4.68 | 4.95 | 6.04 | 6.31 | 99.58
S205 | 2 | 44.38 | 21.4 | 6.03 | 0.53 | 0.782 | 0.15 | 0.045 | 0.038 | 0.13 | 0.122 | 0.043 | 0.004 | -0.001 | -0.001 | 0.013 | 0.008 | 0.003 | -0.001 | 0.026 | 0.002 | -0.001 | 0.003 | 0.012 | 0.014 | 4.67 | 4.96 | 6.04 | 6.33 | 99.57
S217 | 2 | 44.25 | 21.2 | 6 | 0.53 | 0.782 | 0.15 | 0.044 | 0.038 | 0.12 | 0.122 | 0.04 | 0.004 | -0.001 | -0.001 | 0.013 | 0.007 | 0.003 | 0.001 | 0.021 | 0.002 | -0.001 | 0.003 | 0.011 | 0.014 | 4.69 | 4.95 | 6.04 | 6.33 | 99.14
S229 | 2 | 44.25 | 21.4 | 6.04 | 0.53 | 0.786 | 0.15 | 0.045 | 0.038 | 0.13 | 0.122 | 0.038 | 0.003 | -0.001 | -0.001 | 0.012 | 0.008 | 0.004 | 0.001 | 0.021 | -0.001 | -0.001 | 0.003 | 0.011 | 0.014 | 4.71 | 4.94 | 6.03 | 6.32 | 99.37
S241 | 2 | 44.46 | 21.5 | 6.02 | 0.53 | 0.79 | 0.15 | 0.044 | 0.036 | 0.12 | 0.123 | 0.035 | 0.004 | -0.001 | -0.001 | 0.013 | 0.007 | 0.004 | 0.001 | 0.02 | 0.001 | -0.001 | 0.002 | 0.012 | 0.014 | 4.66 | 4.94 | 6 | 6.3 | 99.73
A171 | 3 | 44.84 | 21.9 | 6.17 | 0.53 | 0.782 | 0.14 | 0.048 | 0.032 | 0.12 | 0.12 | 0.025 | 0.007 | 0.006 | 0.002 | 0.011 | 0.007 | 0.003 |  | 0.023 | 0.003 | -0.001 | 0.001 | 0.013 | 0.016 | 4.59 | 4.91 | 6.01 | 6.27 | 100.75
S177 | 3 | 44.74 | 21.9 | 6.17 | 0.52 | 0.786 | 0.14 | 0.047 | 0.032 | 0.12 | 0.12 | 0.022 | 0.007 | 0.005 | 0.007 | 0.011 | 0.009 | 0.003 |  | 0.022 | 0.003 | -0.001 | -0.001 | 0.012 | 0.016 | 4.59 | 4.91 | 6 | 6.26 | 100.6
S183 | 3 | 44.4 | 21.8 | 6.15 | 0.52 | 0.774 | 0.14 | 0.047 | 0.031 | 0.12 | 0.12 | 0.016 | 0.006 | 0.003 | 0.002 | 0.011 | 0.008 | 0.003 |  | 0.022 | 0.002 | -0.001 | -0.001 | 0.012 | 0.015 | 4.6 | 4.91 | 6.02 | 6.28 | 99.98
S189 | 3 | 45.11 | 21.5 | 6.09 | 0.51 | 0.828 | 0.14 | 0.046 | 0.03 | 0.12 | 0.12 | 0.032 | 0.006 | 0.003 | 0.002 | 0.014 | 0.01 | 0.004 |  | 0.021 | 0.006 | 0.001 | 0.002 | 0.012 | 0.016 | 4.59 | 4.91 | 6.01 | 6.27 | 100.7
S195 | 3 | 44.82 | 21.9 | 6.19 | 0.53 | 0.786 | 0.14 | 0.048 | 0.032 | 0.12 | 0.12 | 0.02 | 0.007 | 0.005 | 0.015 | 0.013 | 0.005 | 0.003 |  | 0.022 | 0.003 | -0.001 | 0.001 | 0.013 | 0.016 | 4.61 | 4.92 | 6.02 | 6.27 | 100.8
S201 | 3 | 44.69 | 21.9 | 6.18 | 0.53 | 0.778 | 0.14 | 0.048 | 0.032 | 0.12 | 0.12 | 0.02 | 0.007 | 0.004 | 0.007 | 0.011 | 0.004 | 0.003 |  | 0.024 | 0.003 | -0.001 | 0.001 | 0.012 | 0.016 | 4.6 | 4.92 | 6 | 6.26 | 100.55
S172 | 4 | 44.5 | 21.6 | 6.2 | 0.52 | 0.77 | 0.14 | 0.05 | 0.023 | 0.12 | 0.11 | -0.01 | 0.006 | -0.01 | -0.01 | -0.01 | -0.01 | -0.005 |  | 0.026 | 0.002 | -0.01 | 0.005 | 0.013 | 0.01 | 4.7 | 5.01 | 6.06 | 6.33 | 100.1
S188 | 4 | 44.7 | 21.6 | 6.1 | 0.5 | 0.77 | 0.15 | 0.046 | 0.023 | 0.11 | 0.11 | -0.01 | 0.005 | -0.01 | -0.01 | -0.01 | -0.01 | -0.005 |  | 0.031 | 0.006 | -0.01 | 0.003 | 0.013 | 0.01 | 4.7 | 5 | 6.05 | 6.33 | 100.3
S200 | 4 | 44.5 | 21.7 | 6.1 | 0.51 | 0.76 | 0.15 | 0.044 | 0.027 | 0.13 | 0.12 | -0.01 | 0.004 | -0.01 | -0.01 | -0.01 | -0.01 | -0.005 |  | 0.015 | -0.002 | -0.01 | -0.002 | 0.012 | 0.02 | 4.7 | 5 | 6.06 | 6.33 | 100.1
S212 | 4 | 44.4 | 21.5 | 6.2 | 0.51 | 0.76 | 0.14 | 0.046 | 0.026 | 0.11 | 0.12 | -0.01 | 0.005 | -0.01 | -0.01 | -0.01 | -0.01 | -0.005 |  | 0.018 | -0.002 | -0.01 | -0.002 | 0.013 | 0.01 | 4.7 | 4.99 | 6.05 | 6.34 | 99.9
S224 | 4 | 44.7 | 21.6 | 6.2 | 0.53 | 0.77 | 0.15 | 0.049 | 0.029 | 0.12 | 0.11 | -0.01 | 0.007 | -0.01 | -0.01 | -0.01 | -0.01 | -0.005 |  | 0.016 | -0.002 | -0.01 | -0.002 | 0.015 | 0.01 | 4.69 | 4.97 | 6.04 | 6.32 | 100.4
S236 | 4 | 44.7 | 21.6 | 6.2 | 0.53 | 0.77 | 0.15 | 0.045 | 0.031 | 0.11 | 0.13 | 0.01 | 0.005 | -0.01 | -0.01 | -0.01 | -0.01 | -0.005 |  | 0.015 | -0.002 | -0.01 | 0.002 | 0.014 | 0.01 | 4.71 | 5 | 6.07 | 6.35 | 100.4
S207 | 5 | 44.37 | 21.56 | 6.11 | 0.52 | 0.81 | 0.15 | 0.046 | 0.034 | 0.13 | 0.12 | 0.027 | 0.006 | -0.001 | 0.002 | 0.013 | 0.007 | 0.002 |  | 0.024 | 0.006 | -0.001 | 0.008 | 0.011 | 0.014 | 4.73 | 5.16 | 6 | 6.25 | 99.74
S213 | 5 | 44.32 | 21.55 | 6.14 | 0.52 | 0.82 | 0.15 | 0.046 | 0.034 | 0.12 | 0.122 | 0.025 | 0.005 | -0.001 | 0.001 | 0.013 | 0.008 | 0.003 |  | 0.024 | 0.006 | 0.002 | 0.006 | 0.012 | 0.013 | 4.68 | 5.11 | 5.97 | 6.21 | 99.65
S219 | 5 | 44.33 | 21.49 | 6.12 | 0.52 | 0.81 | 0.15 | 0.046 | 0.035 | 0.13 | 0.121 | 0.03 | 0.006 | -0.001 | 0.001 | 0.016 | 0.007 | 0.002 |  | 0.022 | 0.003 | -0.001 | 0.007 | 0.011 | 0.014 | 4.73 | 5.16 | 6 | 6.25 | 99.63
S225 | 5 | 44.61 | 21.57 | 6.14 | 0.53 | 0.82 | 0.15 | 0.046 | 0.034 | 0.12 | 0.122 | 0.029 | 0.006 | 0.001 | 0.002 | 0.013 | 0.007 | 0.002 |  | 0.023 | 0.006 | 0.001 | 0.009 | 0.012 | 0.015 | 4.71 | 5.14 | 6 | 6.25 | 100.1
S231 | 5 | 44.53 | 21.55 | 6.12 | 0.52 | 0.82 | 0.15 | 0.046 | 0.035 | 0.13 | 0.122 | 0.03 | 0.006 | 0.001 | 0.001 | 0.015 | 0.008 | 0.002 |  | 0.023 | 0.004 | -0.001 | 0.008 | 0.012 | 0.015 | 4.72 | 5.16 | 6 | 6.25 | 99.99
S237 | 5 | 44.78 | 21.53 | 6.08 | 0.52 | 0.82 | 0.15 | 0.046 | 0.035 | 0.13 | 0.121 | 0.025 | 0.006 | 0.001 | 0.002 | 0.016 | 0.008 | 0.002 |  | 0.021 | 0.004 | 0.002 | 0.009 | 0.012 | 0.015 | 4.72 | 5.15 | 5.98 | 6.2 | 100.2
S182 | 6 | 44.75 | 21.44 | 6.16 | 0.519 | 0.81 | 0.14 | 0.045 | 0.034 | 0.12 | 0.124 | -0.02 | 0.006 | 0.006 | 0.002 | 0.004 | 0.016 | 0.002 |  | 0.019 | 0.016 | -0.001 | 0 | 0.011 | 0 |  |  |  | 6.12
S194 | 6 | 44.55 | 21.37 | 6.11 | 0.518 | 0.81 | 0.15 | 0.046 | 0.034 | 0.13 | 0.124 | -0.02 | 0.008 | 0.01 | 0.004 | 0.012 | 0.019 | 0.002 |  | 0.022 | 0.019 | 0.003 | 0 | 0.012 | 0 |  |  |  | 6.39
S206 | 6 | 44.86 | 21.47 | 6.12 | 0.525 | 0.82 | 0.15 | 0.046 | 0.032 | 0.13 | 0.124 | -0.02 | 0.008 | 0.012 | 0.004 | 0.014 | 0.019 | 0.002 |  | 0.047 | 0.025 | 0.003 | 0 | 0.012 | 0 |  |  |  | 6.22
S218 | 6 | 44.79 | 21.44 | 6.12 | 0.525 | 0.81 | 0.15 | 0.046 | 0.033 | 0.13 | 0.126 | -0.02 | 0.009 | 0.012 | 0.004 | 0.012 | 0.024 | 0.002 |  | 0.02 | 0.019 | 0.003 | 0 | 0.012 | 0 |  |  |  | 6.23
S230 | 6 | 44.67 | 21.4 | 6.11 | 0.52 | 0.81 | 0.15 | 0.045 | 0.032 | 0.12 | 0.124 | -0.02 | 0.008 | 0.008 | 0.003 | 0.008 | 0.019 | 0.002 |  | 0.02 | 0.017 | 0.002 | 0 | 0.011 | 0 |  |  |  | 6.37
S242 | 6 | 44.76 | 21.31 | 6.09 | 0.518 | 0.82 | 0.14 | 0.045 | 0.033 | 0.12 | 0.123 | -0.02 | 0.008 | 0.008 | 0.002 | 0.006 | 0.016 | 0.002 |  | 0.02 | 0.017 | 0.003 | 0 | 0.011 | 0 |  |  |  | 6.34
S175 | 7 | 44.24 | 21.54 | 6.09 | 0.52 | 0.81 | 0.14 | 0.048 | 0.031 | 0.12 | 0.12 | 0.03 | 0.004 | 0.003 | 0.003 | 0.014 | 0.017 | 0.003 | [7 empty] | 4.68 |  | 6.1 | 6.35
S178 | 7 | 44.23 | 21.53 | 6.11 | 0.53 | 0.81 | 0.14 | 0.047 | 0.032 | 0.12 | 0.12 | 0.02 | 0.004 | 0.003 | 0.002 | 0.012 | 0.016 | 0.002 | [7 empty] | 4.64 |  | 6.09 | 6.38
S184 | 7 | 44.29 | 21.56 | 6.11 | 0.52 | 0.81 | 0.14 | 0.046 | 0.032 | 0.12 | 0.12 | 0.03 | 0.004 | 0.002 | 0.002 | 0.013 | 0.013 | 0.003 | [7 empty] | 4.67 |  | 6.08 | 6.34
S226 | 7 | 44.19 | 21.5 | 6.12 | 0.52 | 0.81 | 0.14 | 0.048 | 0.031 | 0.13 | 0.12 | 0.02 | 0.004 | 0.003 | 0.002 | 0.006 | 0.011 | 0.002 | [7 empty] | 4.69 |  | 6.1 | 6.41
S232 | 7 | 44.26 | 21.49 | 6.11 | 0.52 | 0.81 | 0.14 | 0.046 | 0.032 | 0.12 | 0.12 | 0.02 | 0.004 | 0.002 | 0.003 | 0.003 | 0.015 | 0.002 | [7 empty] | 4.68 |  | 6.09 | 6.36
S238 | 7 | 44.38 | 21.41 | 6.06 | 0.53 | 0.82 | 0.14 | 0.048 | 0.031 | 0.12 | 0.12 | 0.05 | 0.004 | 0.002 | 0.002 | 0.014 | 0.016 | 0.003 | [7 empty] | 4.71 |  | 6.05 | 6.32
S173 | 8 | 44.8 | 21.47 | 6.09 | 0.52 | 0.805 | 0.14 | 0.046 | 0.042 | 0.14 | 0.12 | 0.02 | 0.006 | -0.005 | -0.005 | 0.014 | -0.005 | -0.005 | -0.005 | 0.01 | -0.005 | -0.005 |  | 0.011763486 |  | 4.562 | 4.844 | 5.978 | 6.27 | 100
S187 | 8 | 44.81 | 21.46 | 6.1 | 0.52 | 0.8 | 0.14 | 0.046 | 0.041 | 0.14 | 0.12 | 0.02 | 0.006 | -0.005 | -0.005 | 0.013 | -0.005 | -0.005 | -0.005 | 0.015 | -0.005 | -0.005 |  | 0.012323652 |  | 4.539 | 4.812 | 5.95 | 6.25 | 100
S199 | 8 | 44.79 | 21.46 | 6.1 | 0.52 | 0.806 | 0.14 | 0.046 | 0.042 | 0.14 | 0.12 | 0.02 | 0.006 | -0.005 | -0.005 | 0.013 | -0.005 | -0.005 | -0.005 | 0.01 | -0.005 | -0.005 |  | 0.011763486 |  | 4.516 | 4.804 | 5.935 | 6.24 | 100
S211 | 8 | 44.77 | 21.48 | 6.1 | 0.52 | 0.804 | 0.14 | 0.045 | 0.042 | 0.13 | 0.12 | 0.02 | 0.006 | -0.005 | -0.005 | 0.013 | -0.005 | -0.005 | -0.005 | 0.013 | -0.005 | -0.005 |  | 0.011763486 |  | 4.524 | 4.804 | 5.945 | 6.25 | 100
S223 | 8 | 44.79 | 21.47 | 6.11 | 0.52 | 0.807 | 0.14 | 0.047 | 0.042 | 0.13 | 0.12 | 0.03 | 0.006 | -0.005 | -0.005 | 0.013 | -0.005 | -0.005 | -0.005 | 0.012 | -0.005 | -0.005 |  | 0.01120332 |  | 4.529 | 4.837 | 5.969 | 6.27 | 100
S235 | 8 | 44.78 | 21.45 | 6.1 | 0.52 | 0.805 | 0.14 | 0.046 | 0.041 | 0.13 | 0.12 | 0.03 | 0.006 | -0.005 | -0.005 | 0.014 | -0.005 | -0.005 | -0.005 | 0.013 | -0.005 | -0.005 |  | 0.011763486 |  | 4.518 | 4.826 | 5.96 | 6.26 | 100
S174 | 9 | 44.65 | 21.53 | 6.1 | 0.53 | 0.79769071 | 0.15 | 0.046 | 0.03 | 0.12 | 0.12 | 0.04 | 0.007 | -0.005 | -0.005 | 0.01164358 | -0.005 | -0.005 | -0.005 | 0.021 | -0.005 | -0.005 | 0.006 | 0.01120332 | 0.013 | 4.64 | 5.14 | 6.05 | 6.31 | 100.06
S179 | 9 | 44.64 | 21.53 | 6.07 | 0.53 | 0.79769071 | 0.15 | 0.046 | 0.034 | 0.12 | 0.12 | 0.03 | 0.008 | -0.005 | -0.005 | 0.0134349 | -0.005 | -0.005 | -0.005 | 0.022 | -0.005 | -0.005 | 0.005 | 0.011763486 | 0.014 | 4.63 | 5.13 | 6.04 | 6.3 | 100
S185 | 9 | 44.69 | 21.62 | 6.09 | 0.53 | 0.79769071 | 0.15 | 0.046 | 0.032 | 0.12 | 0.12 | 0.03 | 0.008 | -0.005 | -0.005 | 0.01253924 | 0.006 | -0.005 | -0.005 | 0.022 | -0.005 | -0.005 | 0.006 | 0.011763486 | 0.015 | 4.61 | 5.09 | 6.01 | 6.27 | 100.15
S227 | 9 | 44.57 | 21.55 | 6.08 | 0.53 | 0.79769071 | 0.15 | 0.046 | 0.033 | 0.13 | 0.12 | 0.03 | 0.007 | -0.005 | -0.005 | 0.01433056 | 0.006 | -0.005 | -0.005 | 0.021 | -0.005 | -0.005 | 0.006 | 0.011763486 | 0.012 | 4.59 | 5.06 | 6 | 6.25 | 99.9
S233 | 9 | 44.68 | 21.5 | 6.07 | 0.53 | 0.79769071 | 0.15 | 0.046 | 0.031 | 0.12 | 0.12 | 0.03 | 0.008 | -0.005 | -0.005 | 0.01164358 | -0.005 | -0.005 | -0.005 | 0.021 | -0.005 | -0.005 | 0 | 0.01120332 | 0.014 | 4.6 | 5.08 | 5.99 | 6.24 | 99.97
S239 | 9 | 44.81 | 21.46 | 6.05 | 0.53 | 0.80543528 | 0.15 | 0.046 | 0.031 | 0.12 | 0.12 | 0.03 | 0.007 | -0.005 | -0.005 | 0.0134349 | -0.005 | -0.005 | -0.005 | 0.022 | -0.005 | -0.005 | 0.005 | 0.011763486 | 0.013 | 4.63 | 5.12 | 6.02 | 6.28 | 100.14
S191 | 10 | 44.417 | 21.64 | 6.118 | 0.548 | 0.828 | 0.151 | 0.047 | 0.035 | 0.113 | 0.13 | 0.015 | 0.006 | 0.002 | -0.001 | 0.016 | 0.006 | 0.002 |  | 0.022 | 0.004 | -0.001 | 0.002 | 0.012 | 0.014 | 4.7 | 5.12 | 6 | 6.25
S197 | 10 | 44.327 | 21.504 | 6.071 | 0.539 | 0.824 | 0.153 | 0.046 | 0.033 | 0.11 | 0.13 | 0.017 | 0.007 | 0.003 | -0.001 | 0.014 | 0.003 | 0.002 |  | 0.023 | 0.004 | -0.001 | 0.002 | 0.011 | 0.013 | 4.7 | 5.12 | 6 | 6.26
S203 | 10 | 44.497 | 21.454 | 6.042 | 0.541 | 0.825 | 0.151 | 0.046 | 0.033 | 0.106 | 0.129 | 0.018 | 0.006 | 0.004 | 0.001 | 0.015 | 0.007 | 0.001 |  | 0.025 | 0.005 | -0.001 | 0.002 | 0.012 | 0.014 | 4.69 | 5.08 | 6.01 | 6.25
S209 | 10 | 44.364 | 21.557 | 6.118 | 0.537 | 0.824 | 0.148 | 0.046 | 0.036 | 0.108 | 0.131 | 0.023 | 0.007 | 0.002 | -0.001 | 0.012 | 0.008 | 0.003 |  | 0.027 | 0.006 | -0.001 | 0.003 | 0.01 | 0.011 | 4.7 | 4.97 | 6.12 | 6.31
S215 | 10 | 44.338 | 21.527 | 6.153 | 0.554 | 0.826 | 0.147 | 0.047 | 0.034 | 0.122 | 0.13 | 0.025 | 0.005 | 0.002 | -0.001 | 0.017 | 0.016 | 0.002 |  | 0.024 | 0.004 | -0.001 | 0.003 | 0.011 | 0.017 | 4.71 | 4.97 | 6.13 | 6.31
S221 | 10 | 44.443 | 21.517 | 6.1 | 0.548 | 0.822 | 0.148 | 0.046 | 0.036 | 0.111 | 0.13 | 0.035 | 0.007 | 0.001 | 0.002 | 0.016 | 0.006 | 0.003 |  | 0.023 | 0.004 | -0.001 | 0.002 | 0.011 | 0.014 | 4.69 | 5.07 | 6 | 6.24
S176 | 11 | 44.5 | 21.6 | 6.15 | 0.55 | 0.82 | 0.16 | 0.05 |  | 0.12 | 0.12 | 0.02 |  |  |  | 0.02 |  |  |  | 0.02 | -0.01 | -0.01 | -0.01 | 0.01 | 0.01 | 5.06 | 5.31 | 6.09 | 6.44
S180 | 11 | 44.4 | 21.5 | 6.13 | 0.54 | 0.82 | 0.16 | 0.05 |  | 0.11 | 0.12 | 0.03 |  |  |  | 0.02 |  |  |  | 0.02 | -0.01 | -0.01 | -0.01 | 0.01 | 0.01 | 5.04 | 5.32 | 6.16 | 6.44
S186 | 11 | 44.4 | 21.6 | 6.12 | 0.55 | 0.82 | 0.15 | 0.05 |  | 0.12 | 0.12 | 0.04 |  |  |  | 0.02 |  |  |  | 0.02 | -0.01 | -0.01 | 0.01 | 0.01 | 0.01 | 5.02 | 5.32 | 6.14 | 6.56
S192 | 11 | 44.3 | 21.5 | 6.12 | 0.54 | 0.82 | 0.15 | 0.04 |  | 0.13 | 0.12 | 0.03 |  |  |  | 0.03 |  |  |  | 0.02 | -0.01 | -0.01 | -0.01 | 0.01 | 0.02 | 4.98 | 5.33 | 6.17 | 6.41
S198 | 11 | 44.6 | 21.8 | 6.16 | 0.55 | 0.82 | 0.16 | 0.05 |  | 0.17 | 0.12 | 0.05 |  |  |  | 0.02 |  |  |  | 0.03 | -0.01 | -0.01 | 0.02 | 0.01 | 0.02 | 4.93 | 5.37 | 6.07 | 6.41
S204 | 11 | 44.4 | 21.5 | 6.15 | 0.55 | 0.81 | 0.15 | 0.05 |  | 0.18 | 0.12 | 0.05 |  |  |  | 0.02 |  |  |  | 0.02 | -0.01 | -0.01 | -0.01 | 0.01 | 0.01 | 4.97 | 5.35 | 6.19 | 6.51
S190 | 12 | 44.7 | 21.6 | 6.1 | 0.53 | 0.81 | 0.14 | 0.045 | 0.033 | 0.1 | 0.12 | 0.03 | -0.01 | -0.01 | -0.01 | -0.01 | -0.005 | -0.01 |  | 0.02 | -0.01 | -0.01 | -0.01 | 0.01 | 0.02 | 4.6 | 4.88 |  | 6.32
S196 | 12 | 44.6 | 21.5 | 6.09 | 0.53 | 0.81 | 0.14 | 0.045 | 0.032 | 0.09 | 0.12 | 0.03 | -0.01 | -0.01 | -0.01 | -0.01 | -0.005 | -0.01 |  | 0.02 | -0.01 | -0.01 | -0.01 | 0.01 | 0.02 | 4.64 | 4.91 |  | 6.36
S202 | 12 | 44.6 | 21.5 | 6.07 | 0.53 | 0.81 | 0.14 | 0.046 | 0.032 | 0.1 | 0.12 | 0.02 | -0.01 | -0.01 | -0.01 | -0.01 | -0.005 | -0.01 |  | 0.02 | -0.01 | -0.01 | -0.01 | 0.01 | 0.02 | 4.62 | 4.9 |  | 6.34
S208 | 12 | 44.8 | 21.6 | 6.1 | 0.53 | 0.81 | 0.14 | 0.045 | 0.032 | 0.1 | 0.12 | 0.03 | -0.01 | -0.01 | -0.01 | 0.01 | -0.005 | -0.01 |  | 0.02 | -0.01 | -0.01 | -0.01 | 0.01 | 0.02 | 4.61 | 4.88 |  | 6.33
S214 | 12 | 44.6 | 21.5 | 6.07 | 0.52 | 0.81 | 0.14 | 0.045 | 0.032 | 0.1 | 0.12 | 0.01 | -0.01 | -0.01 | -0.01 | 0.01 | -0.005 | -0.01 |  | 0.02 | -0.01 | -0.01 | -0.01 | 0.01 | 0.02 | 4.6 | 4.89 |  | 6.33
S220 | 12 | 44.9 | 21.6 | 6.09 | 0.53 | 0.81 | 0.14 | 0.046 | 0.033 | 0.1 | 0.13 | 0.02 | -0.01 | -0.01 | -0.01 | -0.01 | -0.005 | -0.01 |  | 0.02 | -0.01 | -0.01 | -0.01 | 0.01 | 0.02 | 4.6 | 4.88 |  | 6.32